## Sheet1
Date/Clock time | 45730.6
Tester | Arik, Cameron
Specimen designation | 316H_elg_300MPa_550C_04
Diameter | 6.0405 | mm
Material | 316H-elg
Load cell | 100kN
Extensometer | Epsilon 3549 SN102121 GL25mm
Gage length, standard travel | 25 | mm
Test standard | ASTM E136
Machine data | ZwickRoell Kappa100 SS-CF
Time | Test time | Standard travel | Standard force | Temperature | Temperature 3
h | h | % | MPa | °C | °C
0.000621729 | 0.000305556 | 1.08164 | 6.40585 | 25.1152 | 24.9991
0.00148006 | 0 | 0 | 6.41476 | 25.1264 | 25.0055
0.00168562 | 0.000205556 | 0.000755058 | 6.05908 | 25.1264 | 25.0166
0.00176895 | 0.000288889 | 0.000134549 | 5.70835 | 25.1117 | 25.0166
0.00185506 | 0.000375 | -0.000827055 | 5.35291 | 25.1117 | 25.0166
0.00194117 | 0.000461111 | -0.00226152 | 4.99489 | 25.1117 | 25.0213
0.00203006 | 0.00055 | -0.00271468 | 4.6382 | 25.1204 | 25.0213
0.00212451 | 0.000644444 | -0.00467468 | 4.28071 | 25.1204 | 25.0213
0.00222173 | 0.000741667 | -0.00616137 | 3.93039 | 25.1204 | 25.0254
0.00232451 | 0.000844444 | -0.00930223 | 3.5714 | 25.1321 | 25.0254
0.00242728 | 0.000947222 | -0.0121656 | 3.2142 | 25.1321 | 25.0254
0.00252728 | 0.00104722 | -0.0147589 | 2.86023 | 25.1321 | 25.0257
0.00262728 | 0.00114722 | -0.0169106 | 2.50644 | 25.1355 | 25.0257
0.00273284 | 0.00125278 | -0.0185415 | 2.15174 | 25.1355 | 25.0288
0.0860662 | 0.0845861 | -0.0155713 | 1.97339 | 27.0965 | 26.9233
0.1694 | 0.167919 | 0.0961365 | 1.96411 | 38.977 | 38.4371
0.252733 | 0.251253 | 0.203236 | 1.96822 | 56.1287 | 54.7226
0.336066 | 0.334586 | 0.327107 | 1.96843 | 78.3975 | 75.787
0.4194 | 0.417919 | 0.504616 | 1.95674 | 102.918 | 100.128
0.502733 | 0.501253 | 0.706542 | 1.959 | 130.034 | 126.836
0.586066 | 0.584586 | 0.923028 | 1.95385 | 158.044 | 155.658
0.6694 | 0.667919 | 1.14092 | 1.94694 | 186.258 | 184.502
0.752733 | 0.751253 | 1.35633 | 1.95749 | 213.912 | 212.455
0.836066 | 0.834586 | 1.61858 | 1.94512 | 242.289 | 240.342
0.9194 | 0.917919 | 1.89294 | 1.94935 | 268.102 | 265.698
1.00273 | 1.00125 | 2.167 | 1.95065 | 293.604 | 291.581
1.08607 | 1.08459 | 2.45275 | 1.94221 | 318.364 | 317.1
1.1694 | 1.16792 | 2.79192 | 1.94457 | 342.113 | 341.931
1.25273 | 1.25125 | 3.19355 | 1.94735 | 366.485 | 366.986
1.33607 | 1.33459 | 3.61921 | 1.93259 | 391.117 | 392.257
1.4194 | 1.41792 | 4.03259 | 1.94005 | 415.497 | 416.778
1.50273 | 1.50125 | 4.5076 | 1.93246 | 440.287 | 441.365
1.58607 | 1.58459 | 5.07964 | 1.94011 | 465.454 | 465.908
1.6694 | 1.66792 | 5.63523 | 1.93871 | 491.022 | 488.796
1.75273 | 1.75125 | 6.16386 | 1.9355 | 516.164 | 513.718
1.83607 | 1.83459 | 6.68741 | 1.94452 | 534.264 | 531.047
1.9194 | 1.91792 | 7.13054 | 1.94836 | 545.543 | 542.122
2.00273 | 2.00125 | 7.42401 | 1.95489 | 551.755 | 550.328
2.08607 | 2.08459 | 7.55302 | 1.96791 | 553.191 | 552.023
2.1694 | 2.16792 | 7.65915 | 1.95567 | 553.675 | 552.803
2.25273 | 2.25125 | 7.72366 | 1.97093 | 553.094 | 552.505
2.33607 | 2.33459 | 7.78686 | 1.96516 | 551.963 | 551.574
2.4194 | 2.41792 | 7.8378 | 1.97139 | 550.568 | 550.192
2.50273 | 2.50125 | 7.90234 | 1.97146 | 549.261 | 549.003
2.58607 | 2.58459 | 7.91737 | 1.96507 | 548.197 | 547.991
2.6694 | 2.66792 | 7.92867 | 1.96803 | 547.396 | 547.224
2.75273 | 2.75125 | 7.9559 | 1.96882 | 546.938 | 546.845
2.83607 | 2.83459 | 8.01223 | 1.97358 | 546.741 | 546.74
2.9194 | 2.91792 | 8.05416 | 1.97444 | 546.46 | 546.498
3.00273 | 3.00125 | 8.08569 | 1.97721 | 546.569 | 546.769
3.08607 | 3.08459 | 8.1099 | 1.97906 | 546.733 | 546.954
3.1694 | 3.16792 | 8.12516 | 1.97162 | 547.06 | 547.4
3.25273 | 3.25125 | 8.18432 | 1.97433 | 547.509 | 547.879
3.33607 | 3.33459 | 8.24461 | 1.9755 | 547.814 | 548.288
3.4194 | 3.41792 | 8.26546 | 1.96883 | 548.372 | 548.873
3.50273 | 3.50125 | 8.30637 | 1.96766 | 548.859 | 549.39
3.58607 | 3.58459 | 8.33777 | 1.97413 | 549.421 | 549.971
3.6694 | 3.66792 | 8.37154 | 1.97759 | 549.664 | 550.217
3.75273 | 3.75125 | 8.42039 | 1.96736 | 549.728 | 550.37
3.83607 | 3.83459 | 8.41616 | 1.96408 | 549.685 | 550.301
3.9194 | 3.91792 | 8.43941 | 1.97543 | 549.761 | 550.367
4.00273 | 4.00125 | 8.44744 | 1.97408 | 549.778 | 550.291
4.08607 | 4.08459 | 8.46981 | 1.97871 | 549.746 | 550.324
4.1694 | 4.16792 | 8.46633 | 1.97088 | 549.782 | 550.336
4.25273 | 4.25125 | 8.47402 | 1.97847 | 549.847 | 550.327
4.33607 | 4.33459 | 8.4814 | 1.98174 | 549.775 | 550.242
4.4194 | 4.41792 | 8.50323 | 1.96541 | 549.735 | 550.245
4.50273 | 4.50125 | 8.50348 | 1.96932 | 549.813 | 550.262
4.58607 | 4.58459 | 8.48853 | 1.96389 | 549.884 | 550.294
4.6694 | 4.66792 | 8.51532 | 1.97872 | 549.842 | 550.207
4.75273 | 4.75125 | 8.52061 | 1.97372 | 549.8 | 550.156
4.83607 | 4.83459 | 8.52443 | 1.97371 | 549.728 | 550.031
4.9194 | 4.91792 | 8.50308 | 1.97195 | 549.694 | 549.998
5.00273 | 5.00125 | 8.50685 | 1.97716 | 549.878 | 550.098
5.08607 | 5.08459 | 8.52233 | 1.97003 | 549.844 | 550.042
5.1694 | 5.16792 | 8.53516 | 1.96923 | 549.818 | 549.988
5.25273 | 5.25125 | 8.5259 | 1.97041 | 549.836 | 549.999
5.33607 | 5.33459 | 8.54094 | 1.96846 | 549.938 | 550.087
5.4194 | 5.41792 | 8.55742 | 1.97094 | 550.009 | 550.111
5.50273 | 5.50125 | 8.54277 | 1.96566 | 549.88 | 549.992
5.58607 | 5.58459 | 8.5348 | 1.97837 | 549.862 | 549.937
5.6694 | 5.66792 | 8.5299 | 1.97316 | 550.016 | 550.077
5.75273 | 5.75125 | 8.51749 | 1.96551 | 549.983 | 549.999
5.83607 | 5.83459 | 8.52443 | 1.97012 | 549.858 | 549.906
5.9194 | 5.91792 | 8.5219 | 1.97321 | 549.858 | 549.875
6.00273 | 6.00125 | 8.53909 | 1.96931 | 550.078 | 550.059
6.08607 | 6.08459 | 8.50888 | 1.96553 | 549.933 | 549.912
6.1694 | 6.16792 | 8.52832 | 1.97224 | 549.859 | 549.852
6.25273 | 6.25125 | 8.51543 | 1.97038 | 549.808 | 549.745
6.33607 | 6.33459 | 8.50713 | 1.97102 | 549.93 | 549.901
6.4194 | 6.41792 | 8.50836 | 1.97405 | 549.911 | 549.885
6.50273 | 6.50125 | 8.52168 | 1.9725 | 549.992 | 549.895
6.58607 | 6.58459 | 8.5153 | 1.97247 | 549.913 | 549.829
6.6694 | 6.66792 | 8.50005 | 1.97576 | 549.924 | 549.848
6.75273 | 6.75125 | 8.51035 | 1.97283 | 549.898 | 549.755
6.83607 | 6.83459 | 8.53032 | 1.96836 | 550.012 | 549.909
6.9194 | 6.91792 | 8.50711 | 1.96532 | 549.914 | 549.827
7.00273 | 7.00125 | 8.50496 | 1.97215 | 549.88 | 549.787
7.08607 | 7.08459 | 8.50634 | 1.96712 | 550.036 | 549.932
7.1694 | 7.16792 | 8.51219 | 1.97021 | 549.946 | 549.821
7.25273 | 7.25125 | 8.52064 | 1.96677 | 549.916 | 549.846
7.33607 | 7.33459 | 8.50242 | 1.97143 | 549.923 | 549.84
7.4194 | 7.41792 | 8.48333 | 1.96812 | 550.04 | 549.936
7.50273 | 7.50125 | 8.5061 | 1.9721 | 549.936 | 549.833
7.58607 | 7.58459 | 8.50153 | 1.97394 | 549.898 | 549.831
7.6694 | 7.66792 | 8.49455 | 1.97738 | 549.947 | 549.865
7.75273 | 7.75125 | 8.49995 | 1.9713 | 550.057 | 549.953
7.83607 | 7.83459 | 8.49222 | 1.97332 | 549.993 | 549.91
7.9194 | 7.91792 | 8.48548 | 1.97375 | 549.914 | 549.837
8.00273 | 8.00125 | 8.4873 | 1.96639 | 549.968 | 549.925
8.08607 | 8.08459 | 8.47251 | 1.9718 | 550.002 | 549.944
8.1694 | 8.16792 | 8.4924 | 1.96304 | 550.029 | 549.952
8.25273 | 8.25125 | 8.48166 | 1.97266 | 549.978 | 549.914
8.33607 | 8.33459 | 8.47656 | 1.97202 | 549.901 | 549.854
8.4194 | 8.41792 | 8.46779 | 1.97313 | 549.916 | 549.894
8.50273 | 8.50125 | 8.45521 | 1.97655 | 549.835 | 549.794
8.58607 | 8.58459 | 8.47845 | 1.98071 | 549.808 | 549.742
8.6694 | 8.66792 | 8.47761 | 1.97414 | 549.799 | 549.788
8.75273 | 8.75125 | 8.45953 | 1.95888 | 549.832 | 549.795
8.83607 | 8.83459 | 8.4546 | 1.97237 | 549.918 | 549.886
8.9194 | 8.91792 | 8.47905 | 1.9776 | 550.051 | 550.026
9.00273 | 9.00125 | 8.46202 | 1.96709 | 549.94 | 549.93
9.08607 | 9.08459 | 8.44471 | 1.96957 | 549.914 | 549.892
9.1694 | 9.16792 | 8.44209 | 1.97667 | 549.97 | 549.955
9.25273 | 9.25125 | 8.45428 | 1.97197 | 549.977 | 549.962
9.33607 | 9.33459 | 8.4632 | 1.97238 | 549.89 | 549.923
9.4194 | 9.41792 | 8.45033 | 1.97369 | 549.846 | 549.841
9.50273 | 9.50125 | 8.44715 | 1.9693 | 549.938 | 549.946
9.58607 | 9.58459 | 8.44803 | 1.97244 | 549.815 | 549.779
9.6694 | 9.66792 | 8.45462 | 1.96965 | 549.917 | 549.92
9.75273 | 9.75125 | 8.43949 | 1.97099 | 549.883 | 549.867
9.83607 | 9.83459 | 8.46468 | 1.97874 | 550.07 | 550.054
9.9194 | 9.91792 | 8.43202 | 1.9781 | 549.94 | 549.943
10.0027 | 10.0013 | 8.45601 | 1.96655 | 549.863 | 549.874
10.0861 | 10.0846 | 8.44566 | 1.97367 | 549.897 | 549.901
10.1694 | 10.1679 | 8.44841 | 1.97124 | 550.038 | 550.065
10.2527 | 10.2513 | 8.43429 | 1.97311 | 549.994 | 550.003
10.3361 | 10.3346 | 8.42016 | 1.9643 | 549.838 | 549.828
10.4194 | 10.4179 | 8.44662 | 1.97441 | 549.914 | 549.941
10.5027 | 10.5013 | 8.43598 | 1.97235 | 550.03 | 550.057
10.5861 | 10.5846 | 8.43284 | 1.96657 | 549.986 | 549.974
10.6694 | 10.6679 | 8.44708 | 1.97136 | 549.941 | 549.94
10.7527 | 10.7513 | 8.4442 | 1.96608 | 549.9 | 549.942
10.8361 | 10.8346 | 8.42578 | 1.96211 | 549.844 | 549.872
10.9194 | 10.9179 | 8.45492 | 1.97082 | 549.983 | 549.986
11.0027 | 11.0013 | 8.43856 | 1.97749 | 549.878 | 549.884
11.0861 | 11.0846 | 8.43907 | 1.97768 | 549.938 | 549.978
11.1694 | 11.1679 | 8.4373 | 1.97141 | 549.888 | 549.92
11.2527 | 11.2513 | 8.42493 | 1.96949 | 550.066 | 550.079
11.3361 | 11.3346 | 8.42803 | 1.96337 | 549.931 | 549.903
11.4194 | 11.4179 | 8.43183 | 1.96585 | 549.957 | 549.985
11.5027 | 11.5013 | 8.43118 | 1.96563 | 549.863 | 549.894
11.5861 | 11.5846 | 8.41321 | 1.96956 | 549.915 | 549.956
11.6694 | 11.6679 | 8.41226 | 1.96252 | 549.904 | 549.944
11.7527 | 11.7513 | 8.41938 | 1.96587 | 549.934 | 549.956
11.8361 | 11.8346 | 8.41263 | 1.97315 | 549.875 | 549.903
11.9194 | 11.9179 | 8.397 | 1.96981 | 549.915 | 549.943
12.0027 | 12.0013 | 8.38937 | 1.97344 | 549.917 | 549.947
12.0861 | 12.0846 | 8.39265 | 1.96696 | 549.935 | 549.957
12.1694 | 12.1679 | 8.41545 | 1.97946 | 549.903 | 549.935
12.2527 | 12.2513 | 8.41717 | 1.97331 | 549.872 | 549.888
12.3361 | 12.3346 | 8.40446 | 1.97683 | 550.018 | 550.002
12.4194 | 12.4179 | 8.41445 | 1.97766 | 549.936 | 549.951
12.5027 | 12.5013 | 8.4371 | 1.97238 | 550.007 | 550.047
12.5861 | 12.5846 | 8.42418 | 1.97792 | 549.905 | 549.959
12.6694 | 12.6679 | 8.41139 | 1.97466 | 549.961 | 550.002
12.7527 | 12.7513 | 8.43361 | 1.98073 | 549.955 | 549.957
12.8361 | 12.8346 | 8.42949 | 1.97541 | 549.708 | 549.711
12.9194 | 12.9179 | 8.40987 | 1.97874 | 549.733 | 549.764
13.0027 | 13.0013 | 8.39654 | 1.97244 | 549.827 | 549.852
13.0861 | 13.0846 | 8.4181 | 1.97847 | 549.88 | 549.866
13.1694 | 13.1679 | 8.40965 | 1.97411 | 549.818 | 549.834
13.2527 | 13.2513 | 8.41682 | 1.97163 | 549.947 | 549.962
13.3361 | 13.3346 | 8.4124 | 1.97953 | 549.982 | 549.996
13.4194 | 13.4179 | 8.41996 | 1.9719 | 550.044 | 550.031
13.5027 | 13.5013 | 8.39919 | 1.98204 | 549.899 | 549.908
13.5861 | 13.5846 | 8.41907 | 1.96928 | 549.823 | 549.831
13.6694 | 13.6679 | 8.41568 | 1.97295 | 549.841 | 549.853
13.7527 | 13.7513 | 8.411 | 1.97028 | 549.895 | 549.897
13.8361 | 13.8346 | 8.40202 | 1.97079 | 549.865 | 549.863
13.9194 | 13.9179 | 8.41101 | 1.96444 | 549.803 | 549.781
14.0027 | 14.0013 | 8.40685 | 1.97573 | 549.822 | 549.82
14.0861 | 14.0846 | 8.39277 | 1.97182 | 549.819 | 549.837
14.1694 | 14.1679 | 8.39696 | 1.96655 | 549.872 | 549.845
14.2527 | 14.2513 | 8.41141 | 1.97067 | 549.939 | 549.906
14.3361 | 14.3346 | 8.4181 | 1.96123 | 549.759 | 549.768
14.4194 | 14.4179 | 8.40308 | 1.97027 | 549.781 | 549.776
14.5027 | 14.5013 | 8.38966 | 1.97253 | 549.87 | 549.837
14.5861 | 14.5846 | 8.40216 | 1.97677 | 549.91 | 549.863
14.6694 | 14.6679 | 8.41566 | 1.9607 | 549.914 | 549.895
14.7527 | 14.7513 | 8.40154 | 1.97214 | 549.854 | 549.849
14.8361 | 14.8346 | 8.39566 | 1.9717 | 549.909 | 549.868
14.9194 | 14.9179 | 8.37385 | 1.97259 | 549.964 | 549.923
15.0027 | 15.0013 | 8.38262 | 1.97571 | 549.999 | 549.956
15.0861 | 15.0846 | 8.40439 | 1.9724 | 549.942 | 549.929
15.1694 | 15.1679 | 8.40654 | 1.96529 | 550.036 | 550.022
15.2527 | 15.2513 | 8.40088 | 1.97198 | 550.048 | 550.01
15.3361 | 15.3346 | 8.40498 | 1.9694 | 549.962 | 549.959
15.4194 | 15.4179 | 8.40068 | 1.97615 | 550.046 | 550.04
15.5027 | 15.5013 | 8.39443 | 1.97717 | 549.939 | 549.925
15.5861 | 15.5846 | 8.38868 | 1.96796 | 550.057 | 550.083
15.6694 | 15.6679 | 8.39635 | 1.97878 | 549.885 | 549.899
15.7527 | 15.7513 | 8.4112 | 1.96182 | 549.845 | 549.827
15.8361 | 15.8346 | 8.40721 | 1.97793 | 549.922 | 549.94
15.9194 | 15.9179 | 8.41348 | 1.97568 | 549.998 | 550.003
16.0027 | 16.0013 | 8.38401 | 1.96805 | 549.877 | 549.833
16.0861 | 16.0846 | 8.41274 | 1.97179 | 549.897 | 549.917
16.1694 | 16.1679 | 8.40349 | 1.97305 | 549.842 | 549.867
16.2527 | 16.2513 | 8.38727 | 1.97654 | 549.86 | 549.875
16.3361 | 16.3346 | 8.3889 | 1.97453 | 549.901 | 549.896
16.4194 | 16.4179 | 8.41083 | 1.96652 | 549.962 | 549.94
16.5027 | 16.5013 | 8.38709 | 1.97203 | 549.863 | 549.899
16.5861 | 16.5846 | 8.38711 | 1.96786 | 549.848 | 549.861
16.6694 | 16.6679 | 8.36281 | 1.96604 | 549.865 | 549.855
16.7527 | 16.7513 | 8.36839 | 1.97923 | 549.863 | 549.874
16.8361 | 16.8346 | 8.39719 | 1.97511 | 549.911 | 549.933
16.9194 | 16.9179 | 8.38189 | 1.97268 | 549.905 | 549.927
17.0027 | 17.0013 | 8.36952 | 1.97787 | 549.87 | 549.839
17.0861 | 17.0846 | 8.40235 | 1.96828 | 550.073 | 550.081
17.1694 | 17.1679 | 8.41217 | 1.96932 | 549.93 | 549.953
17.2527 | 17.2513 | 8.39198 | 1.97666 | 549.87 | 549.898
17.3361 | 17.3346 | 8.38729 | 1.96473 | 549.969 | 549.97
17.4194 | 17.4179 | 8.38383 | 1.9698 | 549.916 | 549.911
17.5027 | 17.5013 | 8.39984 | 1.97295 | 549.827 | 549.795
17.5861 | 17.5846 | 8.38178 | 1.9691 | 549.841 | 549.861
17.6694 | 17.6679 | 8.37916 | 1.964 | 549.93 | 549.939
17.7527 | 17.7513 | 8.37494 | 1.97021 | 549.908 | 549.904
17.8361 | 17.8346 | 8.39506 | 1.97496 | 549.934 | 549.931
17.9194 | 17.9179 | 8.39047 | 1.96902 | 549.797 | 549.775
18.0027 | 18.0013 | 8.36071 | 1.96975 | 549.863 | 549.89
18.0861 | 18.0846 | 8.36834 | 1.96881 | 549.892 | 549.868
18.1694 | 18.1679 | 8.3659 | 1.97134 | 549.935 | 549.928
18.2527 | 18.2513 | 8.37629 | 1.96705 | 549.924 | 549.93
18.3361 | 18.3346 | 8.37967 | 1.97822 | 549.838 | 549.851
18.4194 | 18.4179 | 8.37984 | 1.97332 | 549.969 | 549.964
18.5027 | 18.5013 | 8.39421 | 1.97321 | 549.986 | 549.982
18.5861 | 18.5846 | 8.37778 | 1.97472 | 549.866 | 549.88
18.6694 | 18.6679 | 8.38062 | 1.96705 | 549.831 | 549.828
18.7527 | 18.7513 | 8.36185 | 1.96969 | 549.953 | 549.958
18.8361 | 18.8346 | 8.36313 | 1.97334 | 549.887 | 549.865
18.9194 | 18.9179 | 8.3909 | 1.97238 | 549.914 | 549.927
19.0027 | 19.0013 | 8.37778 | 1.9696 | 549.752 | 549.744
19.0861 | 19.0846 | 8.3816 | 1.96833 | 549.88 | 549.874
19.1694 | 19.1679 | 8.36869 | 1.97133 | 549.942 | 549.911
19.2428 | 19.2413 | 8.3682 | 1.97048 | 550 | 549.993
19.2441 | 19.2426 | 4.61223 | 2.32287 | 550.014 | 550.027
19.2441 | 19.2426 | 0.823775 | 2.71052 | 550.014 | 550.027
19.2469 | 19.2454 | 0 | 2.80289 | 550.048 | 550.067
19.2469 | 0 | 0.000512201 | 2.80346 | 550.048 | 550.067
19.247 | 9.44444e-05 | 0.00148649 | 3.16318 | 550.048 | 550.075
19.247 | 0.000113889 | 0.0021247 | 3.53722 | 550.048 | 550.075
19.247 | 0.000130556 | 0.000541501 | 3.88834 | 550.048 | 550.075
19.2471 | 0.000147222 | 0.000814667 | 4.26599 | 550.054 | 550.075
19.2471 | 0.000163889 | 0.0011642 | 4.65303 | 550.054 | 550.075
19.2471 | 0.000180556 | 5.37984e-05 | 5.02506 | 550.054 | 550.075
19.2471 | 0.000197222 | 0.00114542 | 5.3841 | 550.054 | 550.075
19.2471 | 0.000213889 | 0.00197069 | 5.7417 | 550.054 | 550.075
19.2471 | 0.000233333 | 0.00172139 | 6.14337 | 550.054 | 550.075
19.2472 | 0.000252778 | 0.000746239 | 6.54814 | 550.054 | 550.075
19.2472 | 0.000269444 | 0.00215409 | 6.90171 | 550.054 | 550.075
19.2472 | 0.000288889 | 0.00328006 | 7.30694 | 550.054 | 550.075
19.2472 | 0.000308333 | 0.00183839 | 7.69689 | 550.054 | 550.092
19.2472 | 0.000327778 | 0.00247198 | 8.08328 | 550.054 | 550.092
19.2473 | 0.000347222 | 0.00276169 | 8.46943 | 550.054 | 550.092
19.2473 | 0.000366667 | 0.00367358 | 8.85746 | 550.054 | 550.092
19.2473 | 0.000386111 | 0.00333967 | 9.23288 | 550.054 | 550.092
19.2473 | 0.000405556 | 0.00288074 | 9.61114 | 550.054 | 550.092
19.2473 | 0.000425 | 0.0038279 | 9.96824 | 550.06 | 550.092
19.2474 | 0.000444444 | 0.00411779 | 10.3286 | 550.06 | 550.092
19.2474 | 0.000463889 | 0.00496507 | 10.6862 | 550.06 | 550.092
19.2474 | 0.000483333 | 0.00411406 | 11.0505 | 550.06 | 550.092
19.2474 | 0.000505556 | 0.0048117 | 11.4457 | 550.06 | 550.092
19.2474 | 0.000527778 | 0.00502241 | 11.8103 | 550.06 | 550.092
19.2475 | 0.00055 | 0.00496388 | 12.1942 | 550.06 | 550.092
19.2475 | 0.000572222 | 0.00511419 | 12.5841 | 550.06 | 550.092
19.2475 | 0.000591667 | 0.00608883 | 12.9351 | 550.06 | 550.092
19.2475 | 0.000613889 | 0.00560728 | 13.333 | 550.06 | 550.099
19.2475 | 0.000636111 | 0.00544025 | 13.727 | 550.06 | 550.099
19.2476 | 0.000658333 | 0.00586229 | 14.12 | 550.06 | 550.099
19.2476 | 0.000677778 | 0.00563637 | 14.471 | 550.06 | 550.099
19.2476 | 0.000697222 | 0.0065835 | 14.8232 | 550.057 | 550.099
19.2476 | 0.000719444 | 0.00660047 | 15.219 | 550.057 | 550.099
19.2476 | 0.000738889 | 0.0065128 | 15.5713 | 550.057 | 550.099
19.2477 | 0.000758333 | 0.00641593 | 15.9274 | 550.057 | 550.099
19.2477 | 0.000777778 | 0.00646233 | 16.288 | 550.057 | 550.099
19.2477 | 0.000797222 | 0.00637119 | 16.6542 | 550.057 | 550.099
19.2477 | 0.000816667 | 0.00741204 | 17.0131 | 550.057 | 550.099
19.2477 | 0.000836111 | 0.00654392 | 17.3731 | 550.057 | 550.099
19.2478 | 0.000855556 | 0.00718718 | 17.7384 | 550.057 | 550.099
19.2478 | 0.000875 | 0.00681005 | 18.1089 | 550.057 | 550.108
19.2478 | 0.000894444 | 0.00735405 | 18.4922 | 550.057 | 550.108
19.2478 | 0.000913889 | 0.00776695 | 18.8748 | 550.057 | 550.108
19.2478 | 0.000933333 | 0.00711663 | 19.2661 | 550.057 | 550.108
19.2479 | 0.000952778 | 0.00773428 | 19.6582 | 550.057 | 550.108
19.2479 | 0.000972222 | 0.00729518 | 20.0587 | 550.057 | 550.108
19.2479 | 0.000991667 | 0.00815066 | 20.4561 | 550.057 | 550.108
19.2479 | 0.00100833 | 0.00819205 | 20.8053 | 550.059 | 550.108
19.2479 | 0.001025 | 0.00817224 | 21.1549 | 550.059 | 550.108
19.248 | 0.00104444 | 0.0077113 | 21.5607 | 550.059 | 550.108
19.248 | 0.00106111 | 0.00803438 | 21.9112 | 550.059 | 550.108
19.248 | 0.00107778 | 0.00790295 | 22.2625 | 550.059 | 550.108
19.248 | 0.00109444 | 0.00830161 | 22.6226 | 550.059 | 550.108
19.248 | 0.00111111 | 0.0084709 | 22.9834 | 550.059 | 550.108
19.248 | 0.00112778 | 0.00838346 | 23.3383 | 550.059 | 550.108
19.2481 | 0.00114444 | 0.00858062 | 23.7001 | 550.059 | 550.108
19.2481 | 0.00116111 | 0.00876696 | 24.0698 | 550.059 | 550.104
19.2481 | 0.00117778 | 0.0084977 | 24.4402 | 550.059 | 550.104
19.2481 | 0.00119444 | 0.00865673 | 24.8093 | 550.059 | 550.104
19.2481 | 0.00121111 | 0.00877168 | 25.1834 | 550.059 | 550.104
19.2481 | 0.00122778 | 0.00864774 | 25.5614 | 550.059 | 550.104
19.2482 | 0.00124444 | 0.00882321 | 25.9328 | 550.059 | 550.104
19.2482 | 0.00126111 | 0.00911502 | 26.3108 | 550.059 | 550.104
19.2482 | 0.00127778 | 0.0090178 | 26.6959 | 550.067 | 550.104
19.2482 | 0.00129444 | 0.0093503 | 27.0829 | 550.067 | 550.104
19.2482 | 0.00131111 | 0.00992204 | 27.4732 | 550.067 | 550.104
19.2482 | 0.00132778 | 0.010098 | 27.8601 | 550.067 | 550.104
19.2483 | 0.00134444 | 0.0104174 | 28.2406 | 550.067 | 550.104
19.2483 | 0.00136111 | 0.0107411 | 28.6297 | 550.067 | 550.104
19.2483 | 0.00137778 | 0.010762 | 29.026 | 550.067 | 550.104
19.2483 | 0.00139444 | 0.0110262 | 29.4192 | 550.067 | 550.104
19.2483 | 0.00141111 | 0.0114974 | 29.8119 | 550.067 | 550.104
19.2483 | 0.00142778 | 0.0114441 | 30.217 | 550.067 | 550.113
19.2484 | 0.00144444 | 0.0115585 | 30.6161 | 550.067 | 550.113
19.2484 | 0.00146111 | 0.0119746 | 31.013 | 550.067 | 550.113
19.2484 | 0.00147778 | 0.0122688 | 31.4203 | 550.067 | 550.113
19.2484 | 0.00149444 | 0.0125205 | 31.8183 | 550.067 | 550.113
19.2484 | 0.00151111 | 0.0129414 | 32.2108 | 550.067 | 550.113
19.2484 | 0.00152778 | 0.0130467 | 32.6066 | 550.067 | 550.113
19.2485 | 0.00154444 | 0.0133139 | 33.0071 | 550.067 | 550.113
19.2485 | 0.00156111 | 0.01373 | 33.4037 | 550.069 | 550.113
19.2485 | 0.00157778 | 0.0138056 | 33.7995 | 550.069 | 550.113
19.2485 | 0.00159444 | 0.0137538 | 34.2014 | 550.069 | 550.113
19.2485 | 0.00161111 | 0.0141237 | 34.5957 | 550.069 | 550.113
19.2485 | 0.00162778 | 0.0142182 | 34.998 | 550.069 | 550.113
19.2486 | 0.00164444 | 0.0143088 | 35.3996 | 550.069 | 550.113
19.2486 | 0.00166111 | 0.0145318 | 35.794 | 550.069 | 550.113
19.2486 | 0.00167778 | 0.0146686 | 36.201 | 550.069 | 550.113
19.2486 | 0.00169444 | 0.0148839 | 36.6032 | 550.069 | 550.113
19.2486 | 0.00171111 | 0.0152396 | 37.0093 | 550.069 | 550.111
19.2486 | 0.00172778 | 0.0152915 | 37.4121 | 550.069 | 550.111
19.2487 | 0.00174444 | 0.0153963 | 37.8203 | 550.069 | 550.111
19.2487 | 0.00176111 | 0.0157599 | 38.2248 | 550.069 | 550.111
19.2487 | 0.00177778 | 0.0160048 | 38.6312 | 550.069 | 550.111
19.2487 | 0.00179444 | 0.0161347 | 39.0376 | 550.069 | 550.111
19.2487 | 0.00181111 | 0.0163696 | 39.445 | 550.069 | 550.111
19.2487 | 0.00182778 | 0.0166364 | 39.8534 | 550.067 | 550.111
19.2488 | 0.00184444 | 0.0167389 | 40.2576 | 550.067 | 550.111
19.2488 | 0.00186111 | 0.0169342 | 40.6622 | 550.067 | 550.111
19.2488 | 0.00187778 | 0.0169764 | 41.0715 | 550.067 | 550.111
19.2488 | 0.00189444 | 0.0170944 | 41.4707 | 550.067 | 550.111
19.2488 | 0.00191111 | 0.0173588 | 41.8679 | 550.067 | 550.111
19.2488 | 0.00192778 | 0.0177278 | 42.2713 | 550.067 | 550.111
19.2489 | 0.00194444 | 0.0178934 | 42.6653 | 550.067 | 550.111
19.2489 | 0.00196111 | 0.0182266 | 43.0617 | 550.067 | 550.111
19.2489 | 0.00197778 | 0.0185714 | 43.4615 | 550.067 | 550.118
19.2489 | 0.00199444 | 0.0187585 | 43.8665 | 550.067 | 550.118
19.2489 | 0.00201111 | 0.0189223 | 44.2692 | 550.067 | 550.118
19.2489 | 0.00202778 | 0.0190671 | 44.6679 | 550.067 | 550.118
19.249 | 0.00204444 | 0.0191071 | 45.0693 | 550.067 | 550.118
19.249 | 0.00206111 | 0.0193448 | 45.4672 | 550.067 | 550.118
19.249 | 0.00207778 | 0.019615 | 45.8702 | 550.067 | 550.118
19.249 | 0.00209444 | 0.0197361 | 46.2642 | 550.067 | 550.118
19.249 | 0.00211111 | 0.0199664 | 46.6642 | 550.08 | 550.118
19.249 | 0.00212778 | 0.0204093 | 47.0639 | 550.08 | 550.118
19.2491 | 0.00214444 | 0.0206717 | 47.463 | 550.08 | 550.118
19.2491 | 0.00216111 | 0.0209645 | 47.8629 | 550.08 | 550.118
19.2491 | 0.00217778 | 0.0212843 | 48.2658 | 550.08 | 550.118
19.2491 | 0.00219444 | 0.0214357 | 48.667 | 550.08 | 550.118
19.2491 | 0.00221111 | 0.0214386 | 49.0589 | 550.08 | 550.118
19.2491 | 0.00222778 | 0.0214575 | 49.4596 | 550.08 | 550.118
19.2492 | 0.00224444 | 0.0215451 | 49.8593 | 550.08 | 550.118
19.2492 | 0.00226111 | 0.0217716 | 50.2562 | 550.08 | 550.118
19.2492 | 0.00227778 | 0.0219688 | 50.6378 | 550.08 | 550.118
19.2492 | 0.00229444 | 0.0219868 | 51.0199 | 550.08 | 550.128
19.2492 | 0.00231111 | 0.022277 | 51.4067 | 550.08 | 550.128
19.2492 | 0.00232778 | 0.0228759 | 51.7961 | 550.08 | 550.128
19.2493 | 0.00234444 | 0.0231826 | 52.1859 | 550.08 | 550.128
19.2493 | 0.00236111 | 0.023251 | 52.5768 | 550.08 | 550.128
19.2493 | 0.00237778 | 0.0235305 | 52.9723 | 550.084 | 550.128
19.2493 | 0.00239444 | 0.0238291 | 53.366 | 550.084 | 550.128
19.2493 | 0.00241111 | 0.0239868 | 53.7541 | 550.084 | 550.128
19.2493 | 0.00242778 | 0.0240307 | 54.1423 | 550.084 | 550.128
19.2494 | 0.00244444 | 0.0241425 | 54.5368 | 550.084 | 550.128
19.2494 | 0.00246111 | 0.0244826 | 54.9255 | 550.084 | 550.128
19.2494 | 0.00247778 | 0.024912 | 55.3191 | 550.084 | 550.128
19.2494 | 0.00249444 | 0.0252902 | 55.7102 | 550.084 | 550.128
19.2494 | 0.00251111 | 0.0256298 | 56.0956 | 550.084 | 550.128
19.2494 | 0.00252778 | 0.0261239 | 56.4872 | 550.084 | 550.138
19.2495 | 0.00254444 | 0.0266129 | 56.8883 | 550.084 | 550.138
19.2495 | 0.00256111 | 0.0269056 | 57.2829 | 550.084 | 550.138
19.2495 | 0.00257778 | 0.0270393 | 57.6687 | 550.084 | 550.138
19.2495 | 0.00259444 | 0.0271926 | 58.0558 | 550.084 | 550.138
19.2495 | 0.00261111 | 0.0275434 | 58.4478 | 550.084 | 550.138
19.2495 | 0.00262778 | 0.0278607 | 58.8377 | 550.084 | 550.138
19.2496 | 0.00264444 | 0.0279693 | 59.2228 | 550.084 | 550.138
19.2496 | 0.00266111 | 0.0281998 | 59.6115 | 550.091 | 550.138
19.2496 | 0.00267778 | 0.0285679 | 59.9862 | 550.091 | 550.138
19.2496 | 0.00269444 | 0.0290541 | 60.3638 | 550.091 | 550.138
19.2496 | 0.00271111 | 0.029352 | 60.7449 | 550.091 | 550.138
19.2496 | 0.00272778 | 0.0297323 | 61.1201 | 550.091 | 550.138
19.2497 | 0.00274444 | 0.0302576 | 61.4863 | 550.091 | 550.138
19.2497 | 0.00276111 | 0.0306101 | 61.8611 | 550.091 | 550.138
19.2497 | 0.00277778 | 0.0307763 | 62.2268 | 550.091 | 550.138
19.2497 | 0.00279444 | 0.0309473 | 62.5973 | 550.091 | 550.138
19.2497 | 0.00281111 | 0.031373 | 62.9738 | 550.091 | 550.138
19.2497 | 0.00282778 | 0.0318487 | 63.3495 | 550.091 | 550.138
19.2498 | 0.00284444 | 0.0320111 | 63.727 | 550.091 | 550.137
19.2498 | 0.00286111 | 0.0320739 | 64.104 | 550.091 | 550.137
19.2498 | 0.00287778 | 0.0325641 | 64.48 | 550.091 | 550.137
19.2498 | 0.00289444 | 0.033223 | 64.8559 | 550.091 | 550.137
19.2498 | 0.00291111 | 0.0336481 | 65.2364 | 550.091 | 550.137
19.2498 | 0.00292778 | 0.0338343 | 65.6178 | 550.087 | 550.137
19.2499 | 0.00294444 | 0.0343251 | 65.9966 | 550.087 | 550.137
19.2499 | 0.00296111 | 0.0351555 | 66.3754 | 550.087 | 550.137
19.2499 | 0.00297778 | 0.0357648 | 66.7555 | 550.087 | 550.137
19.2499 | 0.00299444 | 0.0359735 | 67.1322 | 550.087 | 550.137
19.2499 | 0.00301111 | 0.0361625 | 67.5057 | 550.087 | 550.137
19.2499 | 0.00302778 | 0.0367822 | 67.8793 | 550.087 | 550.137
19.25 | 0.00304444 | 0.0374097 | 68.2555 | 550.087 | 550.137
19.25 | 0.00306111 | 0.0377717 | 68.6324 | 550.087 | 550.137
19.25 | 0.00307778 | 0.038092 | 69.009 | 550.087 | 550.148
19.25 | 0.00309444 | 0.0386425 | 69.3856 | 550.087 | 550.148
19.25 | 0.00311111 | 0.0390932 | 69.7529 | 550.087 | 550.148
19.25 | 0.00312778 | 0.0393681 | 70.1256 | 550.087 | 550.148
19.2501 | 0.00314444 | 0.0394518 | 70.4949 | 550.087 | 550.148
19.2501 | 0.00316111 | 0.039702 | 70.8604 | 550.087 | 550.148
19.2501 | 0.00317778 | 0.0399877 | 71.2307 | 550.087 | 550.148
19.2501 | 0.00319444 | 0.0401478 | 71.5982 | 550.087 | 550.148
19.2501 | 0.00321111 | 0.0402638 | 71.9701 | 550.092 | 550.148
19.2501 | 0.00322778 | 0.0405815 | 72.3409 | 550.092 | 550.148
19.2502 | 0.00324444 | 0.0409677 | 72.7131 | 550.092 | 550.148
19.2502 | 0.00326111 | 0.0412374 | 73.0792 | 550.092 | 550.148
19.2502 | 0.00327778 | 0.0414319 | 73.432 | 550.092 | 550.148
19.2502 | 0.00329444 | 0.0416557 | 73.8041 | 550.092 | 550.148
19.2502 | 0.00331111 | 0.0419965 | 74.1719 | 550.092 | 550.148
19.2502 | 0.00332778 | 0.0422951 | 74.5394 | 550.092 | 550.148
19.2503 | 0.00334444 | 0.042513 | 74.9121 | 550.092 | 550.148
19.2503 | 0.00336111 | 0.0427939 | 75.2771 | 550.092 | 550.148
19.2503 | 0.00337778 | 0.0431097 | 75.6429 | 550.092 | 550.148
19.2503 | 0.00339444 | 0.0434944 | 76.0145 | 550.092 | 550.143
19.2503 | 0.00341111 | 0.0436814 | 76.381 | 550.092 | 550.143
19.2503 | 0.00342778 | 0.043667 | 76.7496 | 550.092 | 550.143
19.2504 | 0.00344444 | 0.0438363 | 77.1097 | 550.092 | 550.143
19.2504 | 0.00346111 | 0.0440755 | 77.471 | 550.092 | 550.143
19.2504 | 0.00347778 | 0.04424 | 77.8364 | 550.102 | 550.143
19.2504 | 0.00349444 | 0.0442299 | 78.1946 | 550.102 | 550.143
19.2504 | 0.00351111 | 0.0442971 | 78.5544 | 550.102 | 550.143
19.2504 | 0.00352778 | 0.0445811 | 78.9146 | 550.102 | 550.143
19.2505 | 0.00354444 | 0.0448077 | 79.2665 | 550.102 | 550.143
19.2505 | 0.00356111 | 0.044764 | 79.6155 | 550.102 | 550.143
19.2505 | 0.00357778 | 0.0446101 | 79.9644 | 550.102 | 550.143
19.2505 | 0.00359444 | 0.0447038 | 80.3167 | 550.102 | 550.143
19.2505 | 0.00361389 | 0.0447419 | 80.7221 | 550.102 | 550.143
19.2505 | 0.00363056 | 0.0447862 | 81.0747 | 550.102 | 550.145
19.2506 | 0.00364722 | 0.0451368 | 81.4312 | 550.102 | 550.145
19.2506 | 0.00366389 | 0.0454627 | 81.7827 | 550.102 | 550.145
19.2506 | 0.00368056 | 0.045361 | 82.1366 | 550.102 | 550.145
19.2506 | 0.00369722 | 0.0452744 | 82.4864 | 550.102 | 550.145
19.2506 | 0.00371389 | 0.0454244 | 82.8395 | 550.102 | 550.145
19.2506 | 0.00373056 | 0.0455092 | 83.1973 | 550.102 | 550.145
19.2507 | 0.00374722 | 0.045419 | 83.5517 | 550.097 | 550.145
19.2507 | 0.00376389 | 0.0455614 | 83.9062 | 550.097 | 550.145
19.2507 | 0.00378056 | 0.0460152 | 84.2554 | 550.097 | 550.145
19.2507 | 0.00379722 | 0.046469 | 84.6078 | 550.097 | 550.145
19.2507 | 0.00381667 | 0.0464084 | 85.0123 | 550.097 | 550.145
19.2507 | 0.00383333 | 0.0466727 | 85.3616 | 550.097 | 550.145
19.2508 | 0.00385 | 0.047003 | 85.7121 | 550.097 | 550.145
19.2508 | 0.00386667 | 0.0472808 | 86.0729 | 550.097 | 550.145
19.2508 | 0.00388611 | 0.0478753 | 86.4756 | 550.097 | 550.145
19.2508 | 0.00390278 | 0.0483938 | 86.8255 | 550.097 | 550.145
19.2508 | 0.00391944 | 0.0485641 | 87.1791 | 550.097 | 550.145
19.2508 | 0.00393889 | 0.0489175 | 87.5749 | 550.097 | 550.134
19.2509 | 0.00395833 | 0.0494184 | 87.9731 | 550.097 | 550.134
19.2509 | 0.00397778 | 0.0499396 | 88.3642 | 550.097 | 550.134
19.2509 | 0.00399722 | 0.0503791 | 88.7605 | 550.097 | 550.134
19.2509 | 0.00401667 | 0.050768 | 89.1618 | 550.097 | 550.134
19.2509 | 0.00403611 | 0.0515026 | 89.554 | 550.097 | 550.134
19.251 | 0.00405556 | 0.0516698 | 89.9567 | 550.097 | 550.134
19.251 | 0.004075 | 0.0525326 | 90.3601 | 550.097 | 550.134
19.251 | 0.00409444 | 0.0526811 | 90.7613 | 550.097 | 550.134
19.251 | 0.00411389 | 0.0533781 | 91.151 | 550.097 | 550.134
19.251 | 0.00413056 | 0.0538231 | 91.5003 | 550.097 | 550.134
19.2511 | 0.00415 | 0.0543929 | 91.9042 | 550.097 | 550.134
19.2511 | 0.00416944 | 0.054993 | 92.3068 | 550.097 | 550.134
19.2511 | 0.00418889 | 0.0553256 | 92.7018 | 550.097 | 550.134
19.2511 | 0.00420833 | 0.0560195 | 93.091 | 550.097 | 550.134
19.2511 | 0.00422778 | 0.0563843 | 93.4822 | 550.097 | 550.134
19.2512 | 0.00424722 | 0.0570368 | 93.8767 | 550.097 | 550.134
19.2512 | 0.00426667 | 0.0577172 | 94.2691 | 550.097 | 550.134
19.2512 | 0.00428611 | 0.0581124 | 94.6589 | 550.097 | 550.134
19.2512 | 0.00430556 | 0.0590085 | 95.0451 | 550.097 | 550.134
19.2512 | 0.004325 | 0.0593523 | 95.4296 | 550.097 | 550.134
19.2513 | 0.00434444 | 0.0601612 | 95.7918 | 550.096 | 550.134
19.2513 | 0.00436389 | 0.0607712 | 96.1652 | 550.096 | 550.134
19.2513 | 0.00438333 | 0.0613115 | 96.5348 | 550.096 | 550.134
19.2513 | 0.00440278 | 0.0619488 | 96.907 | 550.096 | 550.134
19.2513 | 0.00442222 | 0.0622032 | 97.2792 | 550.096 | 550.134
19.2513 | 0.00444167 | 0.062895 | 97.6521 | 550.096 | 550.134
19.2514 | 0.00446111 | 0.0632086 | 98.0352 | 550.096 | 550.134
19.2514 | 0.00448056 | 0.0637875 | 98.4072 | 550.096 | 550.138
19.2514 | 0.0045 | 0.0642519 | 98.7791 | 550.096 | 550.138
19.2514 | 0.00451944 | 0.0645266 | 99.1483 | 550.096 | 550.138
19.2514 | 0.00453889 | 0.0651102 | 99.5169 | 550.096 | 550.138
19.2515 | 0.00455833 | 0.0652862 | 99.885 | 550.096 | 550.138
19.2515 | 0.00457778 | 0.0658593 | 100.256 | 550.096 | 550.138
19.2515 | 0.00459722 | 0.0660066 | 100.632 | 550.096 | 550.138
19.2515 | 0.00461667 | 0.0665624 | 100.994 | 550.091 | 550.138
19.2515 | 0.00463611 | 0.0666777 | 101.354 | 550.091 | 550.138
19.2516 | 0.00465556 | 0.0671598 | 101.712 | 550.091 | 550.138
19.2516 | 0.00467778 | 0.067429 | 102.11 | 550.091 | 550.138
19.2516 | 0.00469722 | 0.0679221 | 102.461 | 550.091 | 550.138
19.2516 | 0.00471667 | 0.0681129 | 102.814 | 550.091 | 550.138
19.2516 | 0.00473889 | 0.0686424 | 103.207 | 550.091 | 550.138
19.2517 | 0.00476111 | 0.0690573 | 103.589 | 550.091 | 550.143
19.2517 | 0.00478333 | 0.0693891 | 103.969 | 550.091 | 550.143
19.2517 | 0.00480556 | 0.069715 | 104.36 | 550.091 | 550.143
19.2517 | 0.00482778 | 0.0703124 | 104.748 | 550.091 | 550.143
19.2518 | 0.00485 | 0.0709493 | 105.126 | 550.091 | 550.143
19.2518 | 0.00487222 | 0.071442 | 105.502 | 550.091 | 550.143
19.2518 | 0.00489444 | 0.0718175 | 105.881 | 550.084 | 550.143
19.2518 | 0.00491667 | 0.0723111 | 106.247 | 550.084 | 550.143
19.2518 | 0.00493889 | 0.0730765 | 106.616 | 550.084 | 550.143
19.2519 | 0.00496111 | 0.0737551 | 106.972 | 550.084 | 550.143
19.2519 | 0.00498333 | 0.0742985 | 107.327 | 550.084 | 550.143
19.2519 | 0.00500556 | 0.0748157 | 107.68 | 550.084 | 550.143
19.2519 | 0.00502778 | 0.0756939 | 108.029 | 550.084 | 550.143
19.252 | 0.00505278 | 0.0763504 | 108.421 | 550.084 | 550.132
19.252 | 0.00507778 | 0.0770051 | 108.805 | 550.084 | 550.132
19.252 | 0.00510278 | 0.0778715 | 109.175 | 550.084 | 550.132
19.252 | 0.00512778 | 0.0788418 | 109.55 | 550.084 | 550.132
19.2521 | 0.00515278 | 0.0796688 | 109.919 | 550.084 | 550.132
19.2521 | 0.00518056 | 0.0801482 | 110.299 | 550.084 | 550.132
19.2521 | 0.00520833 | 0.0811077 | 110.675 | 550.084 | 550.132
19.2521 | 0.00523611 | 0.0816735 | 111.052 | 550.084 | 550.132
19.2522 | 0.00526389 | 0.0827644 | 111.417 | 550.084 | 550.132
19.2522 | 0.00529167 | 0.0832185 | 111.782 | 550.084 | 550.132
19.2522 | 0.00531944 | 0.084152 | 112.135 | 550.084 | 550.123
19.2523 | 0.00535 | 0.084826 | 112.513 | 550.084 | 550.123
19.2523 | 0.00538056 | 0.0856769 | 112.89 | 550.084 | 550.123
19.2523 | 0.00541111 | 0.0868673 | 113.247 | 550.084 | 550.123
19.2524 | 0.00544444 | 0.0878933 | 113.611 | 550.081 | 550.123
19.2524 | 0.00547778 | 0.0889691 | 113.976 | 550.081 | 550.123
19.2524 | 0.00551389 | 0.0904307 | 114.34 | 550.081 | 550.123
19.2525 | 0.00555278 | 0.09205 | 114.701 | 550.081 | 550.123
19.2525 | 0.00559167 | 0.093803 | 115.059 | 550.081 | 550.126
19.2525 | 0.00563333 | 0.095205 | 115.419 | 550.081 | 550.126
19.2526 | 0.005675 | 0.0970206 | 115.769 | 550.081 | 550.126
19.2526 | 0.00571944 | 0.0988769 | 116.123 | 550.083 | 550.126
19.2527 | 0.00576667 | 0.100544 | 116.482 | 550.083 | 550.126
19.2527 | 0.00581111 | 0.102258 | 116.833 | 550.083 | 550.126
19.2528 | 0.00585833 | 0.104469 | 117.188 | 550.083 | 550.126
19.2528 | 0.00590833 | 0.10629 | 117.554 | 550.083 | 550.119
19.2529 | 0.00595833 | 0.108348 | 117.906 | 550.083 | 550.119
19.2529 | 0.00601389 | 0.110513 | 118.267 | 550.076 | 550.119
19.253 | 0.00606389 | 0.112762 | 118.621 | 550.076 | 550.119
19.253 | 0.00611389 | 0.114969 | 118.983 | 550.076 | 550.119
19.2531 | 0.00616667 | 0.116814 | 119.348 | 550.076 | 550.119
19.2531 | 0.00621944 | 0.119056 | 119.714 | 550.076 | 550.119
19.2532 | 0.00627222 | 0.121599 | 120.069 | 550.067 | 550.119
19.2532 | 0.00632778 | 0.124012 | 120.431 | 550.067 | 550.119
19.2533 | 0.00638056 | 0.126106 | 120.782 | 550.067 | 550.119
19.2533 | 0.00643611 | 0.12865 | 121.137 | 550.067 | 550.115
19.2534 | 0.00648889 | 0.131598 | 121.493 | 550.067 | 550.115
19.2534 | 0.00654167 | 0.13356 | 121.847 | 550.074 | 550.115
19.2535 | 0.00659722 | 0.136323 | 122.209 | 550.074 | 550.115
19.2536 | 0.00665 | 0.139432 | 122.567 | 550.074 | 550.115
19.2536 | 0.00670556 | 0.142024 | 122.925 | 550.074 | 550.104
19.2537 | 0.00676111 | 0.144521 | 123.279 | 550.074 | 550.104
19.2537 | 0.00681944 | 0.146829 | 123.628 | 550.06 | 550.104
19.2538 | 0.006875 | 0.149657 | 123.984 | 550.06 | 550.104
19.2538 | 0.00693056 | 0.152029 | 124.34 | 550.06 | 550.104
19.2539 | 0.00698611 | 0.154832 | 124.693 | 550.06 | 550.099
19.2539 | 0.00704167 | 0.157561 | 125.043 | 550.06 | 550.099
19.254 | 0.00709722 | 0.160122 | 125.4 | 550.064 | 550.099
19.2541 | 0.00715556 | 0.162765 | 125.75 | 550.064 | 550.099
19.2541 | 0.00721667 | 0.166048 | 126.105 | 550.064 | 550.099
19.2542 | 0.00727778 | 0.168752 | 126.467 | 550.064 | 550.103
19.2542 | 0.00733333 | 0.171417 | 126.82 | 550.064 | 550.103
19.2543 | 0.00739167 | 0.174536 | 127.172 | 550.059 | 550.103
19.2544 | 0.00745 | 0.177399 | 127.532 | 550.059 | 550.103
19.2544 | 0.00750833 | 0.180817 | 127.887 | 550.059 | 550.103
19.2545 | 0.00756944 | 0.18404 | 128.243 | 550.059 | 550.105
19.2545 | 0.00763611 | 0.187765 | 128.605 | 550.059 | 550.105
19.2546 | 0.0077 | 0.191721 | 128.967 | 550.054 | 550.105
19.2547 | 0.00775833 | 0.194952 | 129.325 | 550.054 | 550.105
19.2547 | 0.00781944 | 0.198668 | 129.687 | 550.054 | 550.104
19.2548 | 0.00788056 | 0.201662 | 130.045 | 550.054 | 550.104
19.2549 | 0.00794444 | 0.204981 | 130.398 | 550.058 | 550.104
19.2549 | 0.00801111 | 0.208717 | 130.756 | 550.058 | 550.104
19.255 | 0.008075 | 0.211759 | 131.106 | 550.058 | 550.104
19.255 | 0.00813889 | 0.214475 | 131.466 | 550.058 | 550.099
19.2551 | 0.00820278 | 0.217036 | 131.826 | 550.058 | 550.099
19.2552 | 0.00826667 | 0.219744 | 132.178 | 550.055 | 550.099
19.2552 | 0.00833056 | 0.222253 | 132.531 | 550.055 | 550.099
19.2553 | 0.00839722 | 0.224789 | 132.883 | 550.055 | 550.09
19.2554 | 0.00846944 | 0.227983 | 133.239 | 550.055 | 550.09
19.2554 | 0.00853333 | 0.230718 | 133.591 | 550.053 | 550.09
19.2555 | 0.0086 | 0.233713 | 133.951 | 550.053 | 550.09
19.2556 | 0.00866667 | 0.236633 | 134.306 | 550.053 | 550.087
19.2556 | 0.00873611 | 0.239476 | 134.667 | 550.053 | 550.087
19.2557 | 0.00880833 | 0.24261 | 135.021 | 550.05 | 550.087
19.2558 | 0.00888611 | 0.245593 | 135.384 | 550.05 | 550.087
19.2559 | 0.00895278 | 0.247821 | 135.736 | 550.05 | 550.079
19.2559 | 0.00902222 | 0.250399 | 136.098 | 550.05 | 550.079
19.256 | 0.00909167 | 0.253177 | 136.45 | 550.037 | 550.079
19.2561 | 0.00916389 | 0.256435 | 136.803 | 550.037 | 550.079
19.2562 | 0.00924444 | 0.258982 | 137.162 | 550.037 | 550.07
19.2562 | 0.00932222 | 0.261282 | 137.514 | 550.034 | 550.07
19.2563 | 0.00939167 | 0.263799 | 137.866 | 550.034 | 550.07
19.2564 | 0.00946667 | 0.266976 | 138.223 | 550.034 | 550.07
19.2564 | 0.00954167 | 0.27008 | 138.574 | 550.034 | 550.071
19.2565 | 0.00961944 | 0.273917 | 138.926 | 550.029 | 550.071
19.2566 | 0.0097 | 0.277591 | 139.277 | 550.029 | 550.071
19.2567 | 0.009775 | 0.281846 | 139.631 | 550.029 | 550.063
19.2568 | 0.00985556 | 0.286807 | 139.988 | 550.029 | 550.063
19.2568 | 0.00993333 | 0.291499 | 140.341 | 550.033 | 550.063
19.2569 | 0.0100222 | 0.296749 | 140.696 | 550.033 | 550.063
19.257 | 0.0101111 | 0.302157 | 141.046 | 550.033 | 550.072
19.2571 | 0.0101889 | 0.306096 | 141.396 | 550.033 | 550.072
19.2572 | 0.0102694 | 0.309969 | 141.746 | 550.033 | 550.072
19.2573 | 0.0103528 | 0.314103 | 142.101 | 550.033 | 550.074
19.2573 | 0.0104389 | 0.318249 | 142.45 | 550.032 | 550.074
19.2574 | 0.0105333 | 0.322704 | 142.811 | 550.032 | 550.074
19.2575 | 0.0106167 | 0.326664 | 143.169 | 550.032 | 550.07
19.2576 | 0.0107028 | 0.330339 | 143.529 | 550.032 | 550.07
19.2577 | 0.0107917 | 0.334661 | 143.888 | 550.02 | 550.07
19.2578 | 0.0108917 | 0.339728 | 144.24 | 550.02 | 550.075
19.2579 | 0.0109778 | 0.343654 | 144.59 | 550.02 | 550.075
19.258 | 0.0110667 | 0.347723 | 144.95 | 550.027 | 550.075
19.2581 | 0.0111583 | 0.351881 | 145.303 | 550.027 | 550.08
19.2582 | 0.0112556 | 0.356268 | 145.656 | 550.027 | 550.08
19.2583 | 0.01135 | 0.360371 | 146.01 | 550.023 | 550.08
19.2584 | 0.0114444 | 0.365105 | 146.371 | 550.023 | 550.08
19.2584 | 0.0115389 | 0.369704 | 146.725 | 550.022 | 550.08
19.2585 | 0.0116417 | 0.374124 | 147.084 | 550.022 | 550.08
19.2587 | 0.0117444 | 0.378419 | 147.435 | 550.022 | 550.079
19.2587 | 0.0118389 | 0.382751 | 147.789 | 550.02 | 550.079
19.2588 | 0.0119361 | 0.387526 | 148.138 | 550.02 | 550.079
19.2589 | 0.0120389 | 0.392593 | 148.494 | 550.02 | 550.072
19.2591 | 0.0121472 | 0.39751 | 148.847 | 550.016 | 550.072
19.2592 | 0.0122444 | 0.401798 | 149.197 | 550.016 | 550.072
19.2593 | 0.0123444 | 0.406602 | 149.552 | 550.016 | 550.073
19.2594 | 0.0124611 | 0.412366 | 149.903 | 550.024 | 550.073
19.2595 | 0.0125778 | 0.41793 | 150.257 | 550.024 | 550.074
19.2596 | 0.0126806 | 0.422658 | 150.606 | 550.034 | 550.074
19.2597 | 0.0127972 | 0.428436 | 150.959 | 550.034 | 550.074
19.2598 | 0.0129139 | 0.434866 | 151.315 | 550.032 | 550.072
19.2599 | 0.013025 | 0.440531 | 151.671 | 550.032 | 550.072
19.26 | 0.0131361 | 0.446636 | 152.025 | 550.032 | 550.075
19.2602 | 0.0132556 | 0.453786 | 152.383 | 550.028 | 550.075
19.2603 | 0.0133778 | 0.461946 | 152.732 | 550.028 | 550.074
19.2604 | 0.0134889 | 0.46817 | 153.084 | 550.028 | 550.074
19.2605 | 0.0136111 | 0.475736 | 153.434 | 550.018 | 550.074
19.2607 | 0.0137583 | 0.48367 | 153.783 | 550.018 | 550.081
19.2608 | 0.0138889 | 0.489916 | 154.141 | 550.036 | 550.081
19.2609 | 0.0140278 | 0.49681 | 154.491 | 550.036 | 550.078
19.2611 | 0.0141778 | 0.504676 | 154.842 | 550.039 | 550.078
19.2612 | 0.0142917 | 0.51087 | 155.199 | 550.039 | 550.082
19.2613 | 0.0144111 | 0.517793 | 155.553 | 550.026 | 550.082
19.2614 | 0.0145306 | 0.524868 | 155.905 | 550.026 | 550.077
19.2616 | 0.01465 | 0.532216 | 156.254 | 550.026 | 550.077
19.2617 | 0.0147694 | 0.539548 | 156.61 | 550.026 | 550.072
19.2618 | 0.0149139 | 0.548169 | 156.962 | 550.026 | 550.072
19.262 | 0.0150694 | 0.557324 | 157.316 | 550.026 | 550.067
19.2622 | 0.0152861 | 0.569407 | 157.668 | 550.015 | 550.067
19.2624 | 0.0154556 | 0.577708 | 158.019 | 550.024 | 550.073
19.2625 | 0.0155917 | 0.584607 | 158.371 | 550.024 | 550.073
19.2627 | 0.0157528 | 0.594342 | 158.722 | 550.013 | 550.07
19.2628 | 0.0159056 | 0.603002 | 159.073 | 550.013 | 550.058
19.263 | 0.016075 | 0.611812 | 159.422 | 550.013 | 550.058
19.2631 | 0.0162167 | 0.618453 | 159.775 | 550.013 | 550.061
19.2634 | 0.0164944 | 0.627274 | 160.128 | 550.012 | 550.059
19.2635 | 0.0166167 | 0.628884 | 160.486 | 550.011 | 550.059
19.2636 | 0.0166806 | 0.629744 | 160.841 | 550.011 | 550.059
19.2637 | 0.0167444 | 0.631059 | 161.198 | 550.011 | 550.06
19.2637 | 0.0168111 | 0.632208 | 161.551 | 550.011 | 550.06
19.2638 | 0.0169056 | 0.634966 | 161.903 | 550.001 | 550.06
19.2644 | 0.0175306 | 0.67645 | 162.256 | 549.996 | 550.054
19.2646 | 0.0176611 | 0.686098 | 162.612 | 549.994 | 550.054
19.2647 | 0.0177694 | 0.693782 | 162.961 | 549.994 | 550.054
19.2648 | 0.0178889 | 0.702101 | 163.316 | 549.994 | 550.04
19.2649 | 0.0180306 | 0.711581 | 163.664 | 549.988 | 550.04
19.2653 | 0.0184389 | 0.732684 | 163.315 | 549.986 | 550.041
19.2655 | 0.0185806 | 0.735972 | 163.666 | 549.984 | 550.041
19.2656 | 0.0186611 | 0.737616 | 164.015 | 549.984 | 550.042
19.2656 | 0.0187361 | 0.739504 | 164.364 | 549.984 | 550.042
19.2657 | 0.0188194 | 0.74138 | 164.714 | 549.987 | 550.042
19.2658 | 0.0189194 | 0.744898 | 165.064 | 549.987 | 550.042
19.2659 | 0.0190417 | 0.749695 | 165.413 | 549.977 | 550.041
19.2661 | 0.0191889 | 0.75652 | 165.766 | 549.977 | 550.041
19.2664 | 0.0194694 | 0.77372 | 166.116 | 549.982 | 550.037
19.2666 | 0.0196806 | 0.788566 | 166.468 | 549.98 | 550.044
19.2668 | 0.0198806 | 0.801582 | 166.818 | 549.979 | 550.037
19.2673 | 0.0203722 | 0.825605 | 167.167 | 549.98 | 550.041
19.2675 | 0.0205778 | 0.830522 | 167.517 | 549.981 | 550.041
19.2678 | 0.0209 | 0.842061 | 167.87 | 549.976 | 550.036
19.2679 | 0.0210139 | 0.848219 | 168.226 | 549.973 | 550.036
19.268 | 0.0211111 | 0.854241 | 168.586 | 549.973 | 550.036
19.2681 | 0.0211944 | 0.859437 | 168.938 | 549.973 | 550.054
19.2682 | 0.0212833 | 0.864766 | 169.289 | 549.966 | 550.054
19.2683 | 0.0213806 | 0.870175 | 169.646 | 549.966 | 550.054
19.2684 | 0.0214917 | 0.876062 | 169.999 | 549.966 | 550.056
19.2685 | 0.0216028 | 0.882079 | 170.353 | 549.983 | 550.056
19.2688 | 0.021875 | 0.900038 | 169.992 | 549.981 | 550.056
19.2688 | 0.021925 | 0.904812 | 169.635 | 549.981 | 550.056
19.2689 | 0.0220028 | 0.911649 | 169.278 | 549.981 | 550.057
19.2692 | 0.0223111 | 0.938031 | 169.631 | 549.99 | 550.058
19.2693 | 0.0224 | 0.944756 | 169.982 | 549.997 | 550.058
19.2694 | 0.0224889 | 0.951652 | 170.333 | 549.997 | 550.058
19.2695 | 0.022575 | 0.958715 | 170.687 | 549.997 | 550.061
19.2696 | 0.0226639 | 0.966666 | 171.046 | 549.987 | 550.061
19.2697 | 0.0227667 | 0.975787 | 171.394 | 549.987 | 550.061
19.2698 | 0.0229056 | 0.988029 | 171.743 | 549.987 | 550.063
19.2699 | 0.0230278 | 0.997607 | 172.1 | 550.004 | 550.063
19.27 | 0.023125 | 1.00484 | 172.453 | 550.004 | 550.066
19.2701 | 0.0232111 | 1.01165 | 172.812 | 549.995 | 550.066
19.2702 | 0.0232972 | 1.01731 | 173.163 | 549.995 | 550.066
19.2705 | 0.0235444 | 1.0294 | 172.804 | 550.005 | 550.066
19.2705 | 0.0235778 | 1.03033 | 172.424 | 550.005 | 550.066
19.2705 | 0.0236167 | 1.0311 | 172.059 | 550.005 | 550.066
19.2706 | 0.0236778 | 1.03241 | 171.706 | 550.005 | 550.066
19.2707 | 0.0237472 | 1.03318 | 171.35 | 550.005 | 550.066
19.2707 | 0.0238194 | 1.03393 | 170.991 | 550.004 | 550.066
19.2709 | 0.024025 | 1.0368 | 171.347 | 550.004 | 550.067
19.271 | 0.0240861 | 1.03754 | 171.709 | 550.004 | 550.067
19.2711 | 0.0241444 | 1.03797 | 172.067 | 550.004 | 550.067
19.2711 | 0.0242056 | 1.03891 | 172.416 | 550.004 | 550.082
19.2712 | 0.024275 | 1.04019 | 172.771 | 550.004 | 550.082
19.2713 | 0.0243528 | 1.04237 | 173.128 | 550.008 | 550.082
19.2713 | 0.0244306 | 1.0443 | 173.483 | 550.008 | 550.082
19.2714 | 0.024525 | 1.04751 | 173.838 | 550.008 | 550.069
19.2715 | 0.0246361 | 1.0528 | 174.188 | 550.008 | 550.069
19.2717 | 0.0247694 | 1.06012 | 174.543 | 550.008 | 550.072
19.2718 | 0.0249028 | 1.06823 | 174.893 | 550.005 | 550.072
19.272 | 0.0250583 | 1.07851 | 175.244 | 550.005 | 550.069
19.2722 | 0.0253083 | 1.09786 | 174.871 | 550.008 | 550.069
19.2722 | 0.0253306 | 1.09998 | 174.512 | 550.008 | 550.069
19.2723 | 0.02535 | 1.10125 | 174.141 | 550.008 | 550.069
19.2723 | 0.0253722 | 1.10271 | 173.774 | 550.008 | 550.069
19.2723 | 0.0254083 | 1.10507 | 173.41 | 550.008 | 550.069
19.2726 | 0.025725 | 1.11375 | 173.76 | 549.998 | 550.07
19.2728 | 0.0258639 | 1.11606 | 174.117 | 549.998 | 550.07
19.2729 | 0.025975 | 1.11777 | 174.474 | 549.998 | 550.067
19.273 | 0.0260667 | 1.11886 | 174.83 | 549.993 | 550.067
19.2731 | 0.0261528 | 1.12004 | 175.179 | 549.993 | 550.065
19.2731 | 0.0262417 | 1.12129 | 175.532 | 549.993 | 550.065
19.2733 | 0.0263944 | 1.12494 | 175.882 | 550 | 550.065
19.2736 | 0.026725 | 1.1463 | 176.234 | 549.999 | 550.07
19.2738 | 0.0268583 | 1.15681 | 176.585 | 549.998 | 550.07
19.2739 | 0.0270306 | 1.16986 | 176.936 | 549.998 | 550.062
19.2742 | 0.0273028 | 1.18944 | 176.585 | 549.999 | 550.067
19.2744 | 0.0274972 | 1.20342 | 176.939 | 549.992 | 550.067
19.2745 | 0.0276083 | 1.21103 | 177.289 | 549.992 | 550.059
19.2746 | 0.0277139 | 1.21776 | 177.646 | 549.995 | 550.059
19.2747 | 0.0278194 | 1.22478 | 177.998 | 549.995 | 550.059
19.2748 | 0.0279389 | 1.23386 | 178.352 | 549.99 | 550.061
19.275 | 0.0280694 | 1.2433 | 178.702 | 549.99 | 550.061
19.2752 | 0.0282806 | 1.26111 | 178.33 | 549.981 | 550.055
19.2752 | 0.0283056 | 1.26438 | 177.942 | 549.981 | 550.055
19.2752 | 0.0283417 | 1.26875 | 177.591 | 549.981 | 550.055
19.2754 | 0.0284722 | 1.27873 | 177.955 | 549.979 | 550.058
19.2754 | 0.0285278 | 1.28249 | 178.315 | 549.979 | 550.058
19.2755 | 0.0285889 | 1.28695 | 178.677 | 549.979 | 550.058
19.2756 | 0.0286639 | 1.29194 | 179.035 | 549.979 | 550.052
19.2757 | 0.0287556 | 1.29814 | 179.384 | 549.979 | 550.052
19.2758 | 0.0288444 | 1.30358 | 179.744 | 549.985 | 550.052
19.2758 | 0.0289222 | 1.3081 | 180.095 | 549.985 | 550.052
19.2759 | 0.0290083 | 1.31307 | 180.45 | 549.985 | 550.054
19.276 | 0.0291028 | 1.31884 | 180.803 | 549.982 | 550.054
19.2761 | 0.0292056 | 1.32517 | 181.154 | 549.982 | 550.05
19.2762 | 0.0293139 | 1.33295 | 181.506 | 549.982 | 550.05
19.2764 | 0.02945 | 1.34301 | 181.859 | 549.985 | 550.05
19.2766 | 0.0297306 | 1.36411 | 181.501 | 549.996 | 550.064
19.2767 | 0.0297917 | 1.3684 | 181.151 | 549.996 | 550.065
19.2768 | 0.0299028 | 1.37487 | 180.797 | 549.983 | 550.065
19.277 | 0.0300639 | 1.38161 | 180.444 | 549.983 | 550.069
19.2771 | 0.0301694 | 1.38362 | 180.087 | 549.996 | 550.069
19.2773 | 0.0303861 | 1.38483 | 179.735 | 549.996 | 550.069
19.2776 | 0.0307389 | 1.38981 | 180.09 | 549.998 | 550.076
19.2777 | 0.0308111 | 1.39062 | 180.455 | 549.998 | 550.076
19.2778 | 0.030875 | 1.3911 | 180.804 | 549.998 | 550.076
19.2778 | 0.0309417 | 1.392 | 181.157 | 549.998 | 550.078
19.2779 | 0.0310139 | 1.39299 | 181.518 | 550.002 | 550.078
19.278 | 0.0310833 | 1.39422 | 181.867 | 550.002 | 550.078
19.2781 | 0.0311667 | 1.3963 | 182.226 | 550.002 | 550.074
19.2782 | 0.0312528 | 1.39944 | 182.58 | 550.001 | 550.074
19.2782 | 0.0313361 | 1.40266 | 182.939 | 550.001 | 550.074
19.2783 | 0.031425 | 1.40609 | 183.29 | 550.001 | 550.074
19.2784 | 0.0315389 | 1.41013 | 183.639 | 550.004 | 550.073
19.2787 | 0.0317444 | 1.41707 | 183.288 | 550.004 | 550.089
19.2787 | 0.0317611 | 1.41719 | 182.938 | 550.004 | 550.089
19.2787 | 0.0317778 | 1.4172 | 182.539 | 550.004 | 550.089
19.2787 | 0.0317944 | 1.41717 | 182.171 | 550.004 | 550.089
19.2787 | 0.0318167 | 1.41723 | 181.796 | 550.004 | 550.089
19.2788 | 0.0318528 | 1.41729 | 181.443 | 550.007 | 550.089
19.279 | 0.0320944 | 1.41917 | 181.09 | 550.007 | 550.095
19.2793 | 0.0324222 | 1.42746 | 181.446 | 550.021 | 550.092
19.2794 | 0.0325222 | 1.43235 | 181.802 | 550.021 | 550.092
19.2795 | 0.0326167 | 1.43729 | 182.151 | 550.021 | 550.101
19.2796 | 0.0327056 | 1.4416 | 182.507 | 550.016 | 550.101
19.2797 | 0.0327861 | 1.44562 | 182.859 | 550.016 | 550.101
19.2798 | 0.0328667 | 1.44964 | 183.208 | 550.016 | 550.097
19.2798 | 0.0329389 | 1.45365 | 183.561 | 550.025 | 550.097
19.2799 | 0.0330139 | 1.45843 | 183.92 | 550.025 | 550.097
19.28 | 0.0330917 | 1.46353 | 184.27 | 550.025 | 550.097
19.2801 | 0.0331722 | 1.46839 | 184.622 | 550.025 | 550.106
19.2802 | 0.0332639 | 1.4737 | 184.974 | 550.031 | 550.106
19.2803 | 0.03335 | 1.47801 | 185.33 | 550.031 | 550.106
19.2804 | 0.03345 | 1.4829 | 185.687 | 550.031 | 550.102
19.2805 | 0.0335694 | 1.48797 | 186.038 | 550.033 | 550.102
19.281 | 0.0341 | 1.50692 | 185.679 | 550.029 | 550.089
19.281 | 0.0341389 | 1.50985 | 185.309 | 550.029 | 550.089
19.2811 | 0.034175 | 1.51287 | 184.94 | 550.029 | 550.089
19.2811 | 0.0342306 | 1.51698 | 184.586 | 550.029 | 550.094
19.2816 | 0.0346778 | 1.54968 | 184.935 | 550.028 | 550.092
19.2817 | 0.0348417 | 1.56276 | 185.288 | 550.028 | 550.09
19.2819 | 0.0349889 | 1.57465 | 185.644 | 550.02 | 550.09
19.282 | 0.0351222 | 1.58525 | 185.993 | 550.02 | 550.092
19.2822 | 0.0352778 | 1.597 | 186.342 | 550.027 | 550.092
19.2823 | 0.0354222 | 1.6079 | 186.695 | 550.027 | 550.096
19.2825 | 0.0355889 | 1.62162 | 187.047 | 550.032 | 550.099
19.2829 | 0.0359972 | 1.65704 | 187.396 | 550.039 | 550.101
19.283 | 0.0361083 | 1.66557 | 187.754 | 550.039 | 550.101
19.2831 | 0.0361944 | 1.6714 | 188.116 | 550.039 | 550.105
19.2832 | 0.036275 | 1.67701 | 188.468 | 550.036 | 550.105
19.2833 | 0.0363611 | 1.68298 | 188.826 | 550.036 | 550.105
19.2834 | 0.0364472 | 1.6891 | 189.175 | 550.036 | 550.103
19.2835 | 0.0365444 | 1.69609 | 189.526 | 550.038 | 550.103
19.2836 | 0.03665 | 1.70394 | 189.88 | 550.038 | 550.103
19.2837 | 0.0368083 | 1.71834 | 189.526 | 550.035 | 550.106
19.2837 | 0.0368361 | 1.72156 | 189.176 | 550.035 | 550.106
19.2838 | 0.0368639 | 1.72436 | 188.815 | 550.035 | 550.106
19.2838 | 0.0368972 | 1.72805 | 188.456 | 550.035 | 550.106
19.2842 | 0.0372694 | 1.75146 | 188.805 | 550.038 | 550.119
19.2844 | 0.0374722 | 1.75998 | 189.156 | 550.049 | 550.119
19.2848 | 0.0379167 | 1.771 | 188.789 | 550.057 | 550.125
19.2849 | 0.0379472 | 1.7715 | 188.426 | 550.048 | 550.125
19.2849 | 0.0379722 | 1.77159 | 188.061 | 550.048 | 550.125
19.2849 | 0.0380056 | 1.77145 | 187.71 | 550.048 | 550.125
19.2851 | 0.0381972 | 1.77074 | 188.067 | 550.048 | 550.12
19.2852 | 0.0382556 | 1.77064 | 188.424 | 550.073 | 550.12
19.2852 | 0.0383111 | 1.77049 | 188.79 | 550.073 | 550.12
19.2853 | 0.0383694 | 1.77053 | 189.154 | 550.073 | 550.131
19.2853 | 0.0384278 | 1.77049 | 189.505 | 550.073 | 550.131
19.2854 | 0.0384889 | 1.77051 | 189.87 | 550.078 | 550.131
19.2855 | 0.0385556 | 1.77061 | 190.224 | 550.078 | 550.131
19.2855 | 0.0386222 | 1.77061 | 190.584 | 550.078 | 550.131
19.2856 | 0.0386861 | 1.77093 | 190.943 | 550.078 | 550.135
19.2857 | 0.0387583 | 1.77085 | 191.302 | 550.078 | 550.135
19.2857 | 0.0388361 | 1.77132 | 191.656 | 550.076 | 550.135
19.2858 | 0.0389278 | 1.77154 | 192.01 | 550.076 | 550.135
19.2859 | 0.0390194 | 1.77217 | 192.366 | 550.076 | 550.14
19.286 | 0.0391333 | 1.77381 | 192.717 | 550.068 | 550.14
19.2861 | 0.0392111 | 1.77459 | 192.351 | 550.068 | 550.14
19.2861 | 0.0392306 | 1.77427 | 191.982 | 550.068 | 550.142
19.2862 | 0.0392472 | 1.77413 | 191.627 | 550.068 | 550.142
19.2862 | 0.0392667 | 1.774 | 191.24 | 550.068 | 550.142
19.2862 | 0.0392917 | 1.77396 | 190.887 | 550.068 | 550.142
19.2865 | 0.03955 | 1.77407 | 191.238 | 550.079 | 550.142
19.2868 | 0.0398444 | 1.77635 | 191.589 | 550.084 | 550.151
19.2875 | 0.0405833 | 1.80494 | 191.945 | 550.091 | 550.165
19.2876 | 0.0406806 | 1.81147 | 192.297 | 550.091 | 550.162
19.2877 | 0.0407667 | 1.81733 | 192.65 | 550.09 | 550.162
19.2878 | 0.0408528 | 1.82278 | 193.003 | 550.09 | 550.162
19.2878 | 0.0409389 | 1.82789 | 193.361 | 550.09 | 550.161
19.2879 | 0.0410333 | 1.83327 | 193.717 | 550.093 | 550.161
19.288 | 0.0411194 | 1.83819 | 194.071 | 550.093 | 550.161
19.2881 | 0.0412139 | 1.8447 | 194.423 | 550.093 | 550.165
19.2882 | 0.0413306 | 1.85371 | 194.777 | 550.089 | 550.165
19.2885 | 0.0415611 | 1.87473 | 194.384 | 550.091 | 550.165
19.2885 | 0.041575 | 1.87657 | 193.993 | 550.091 | 550.165
19.2885 | 0.0415861 | 1.87859 | 193.637 | 550.091 | 550.165
19.2885 | 0.0415972 | 1.87996 | 193.275 | 550.091 | 550.165
19.2885 | 0.0416111 | 1.88224 | 192.875 | 550.091 | 550.165
19.2885 | 0.0416278 | 1.88443 | 192.507 | 550.091 | 550.165
19.2886 | 0.0416556 | 1.88726 | 192.135 | 550.091 | 550.165
19.2889 | 0.04195 | 1.90947 | 192.486 | 550.095 | 550.175
19.289 | 0.0421028 | 1.92215 | 192.835 | 550.105 | 550.172
19.2892 | 0.0422639 | 1.93658 | 193.187 | 550.105 | 550.172
19.2894 | 0.0424778 | 1.95413 | 193.539 | 550.105 | 550.179
19.2896 | 0.0426917 | 1.97073 | 193.89 | 550.111 | 550.18
19.2899 | 0.0430167 | 1.99899 | 194.24 | 550.102 | 550.175
19.29 | 0.0431333 | 2.00919 | 194.598 | 550.102 | 550.181
19.2901 | 0.0432222 | 2.01666 | 194.953 | 550.107 | 550.181
19.2902 | 0.0433056 | 2.0241 | 195.308 | 550.107 | 550.181
19.2903 | 0.0433833 | 2.03014 | 195.658 | 550.107 | 550.179
19.2904 | 0.0434694 | 2.03681 | 196.011 | 550.124 | 550.179
19.2905 | 0.0435444 | 2.04202 | 196.363 | 550.124 | 550.179
19.2905 | 0.0436278 | 2.04737 | 196.72 | 550.124 | 550.179
19.2907 | 0.0438417 | 2.06507 | 196.355 | 550.117 | 550.179
19.2908 | 0.0438694 | 2.06796 | 195.992 | 550.117 | 550.179
19.2908 | 0.0439028 | 2.0711 | 195.621 | 550.117 | 550.179
19.2909 | 0.0439694 | 2.07637 | 195.272 | 550.117 | 550.187
19.2912 | 0.0442806 | 2.09784 | 195.622 | 550.122 | 550.18
19.2913 | 0.0443972 | 2.10518 | 195.977 | 550.129 | 550.18
19.2914 | 0.0445028 | 2.11138 | 196.329 | 550.129 | 550.184
19.2915 | 0.0446139 | 2.11687 | 196.684 | 550.128 | 550.184
19.2916 | 0.0447278 | 2.12187 | 197.034 | 550.128 | 550.184
19.2917 | 0.0448333 | 2.12551 | 197.388 | 550.128 | 550.196
19.2919 | 0.0449556 | 2.12881 | 197.74 | 550.129 | 550.196
19.292 | 0.0451139 | 2.13265 | 198.091 | 550.129 | 550.195
19.2927 | 0.0457556 | 2.14587 | 198.445 | 550.125 | 550.189
19.2928 | 0.0458611 | 2.14753 | 198.799 | 550.125 | 550.189
19.2928 | 0.0459389 | 2.14856 | 199.156 | 550.125 | 550.191
19.2929 | 0.0460056 | 2.14944 | 199.518 | 550.13 | 550.191
19.293 | 0.0460694 | 2.15028 | 199.88 | 550.13 | 550.191
19.293 | 0.0461417 | 2.15094 | 200.236 | 550.13 | 550.191
19.2931 | 0.0462222 | 2.15178 | 200.585 | 550.13 | 550.185
19.2932 | 0.0463 | 2.15312 | 200.934 | 550.132 | 550.185
19.2933 | 0.0464083 | 2.15434 | 200.545 | 550.132 | 550.185
19.2933 | 0.046425 | 2.15409 | 200.138 | 550.132 | 550.185
19.2933 | 0.0464389 | 2.15373 | 199.769 | 550.132 | 550.18
19.2934 | 0.0464556 | 2.15341 | 199.369 | 550.132 | 550.18
19.2934 | 0.046475 | 2.15348 | 199.011 | 550.132 | 550.18
19.2934 | 0.0465056 | 2.1531 | 198.656 | 550.132 | 550.18
19.2935 | 0.0465667 | 2.15252 | 198.299 | 550.129 | 550.18
19.2936 | 0.0466639 | 2.15221 | 197.941 | 550.129 | 550.18
19.294 | 0.0471389 | 2.15484 | 198.295 | 550.131 | 550.185
19.2942 | 0.0472639 | 2.15571 | 198.645 | 550.131 | 550.181
19.2943 | 0.0473944 | 2.1569 | 198.999 | 550.121 | 550.181
19.2944 | 0.0475194 | 2.15974 | 199.351 | 550.121 | 550.181
19.2945 | 0.0476278 | 2.16315 | 199.702 | 550.121 | 550.173
19.2947 | 0.0477472 | 2.16701 | 200.053 | 550.125 | 550.173
19.2948 | 0.0478833 | 2.17222 | 200.407 | 550.125 | 550.174
19.295 | 0.0480889 | 2.18384 | 200.757 | 550.132 | 550.174
19.2955 | 0.0486222 | 2.22428 | 201.107 | 550.141 | 550.18
19.2957 | 0.0487444 | 2.23509 | 201.46 | 550.141 | 550.183
19.2958 | 0.0488528 | 2.24398 | 201.811 | 550.132 | 550.183
19.2959 | 0.048975 | 2.25456 | 202.16 | 550.132 | 550.182
19.2961 | 0.0491944 | 2.27521 | 202.511 | 550.129 | 550.182
19.2964 | 0.0494583 | 2.30081 | 202.151 | 550.131 | 550.178
19.2964 | 0.0495167 | 2.3071 | 201.787 | 550.131 | 550.179
19.2965 | 0.0495556 | 2.31156 | 201.42 | 550.131 | 550.179
19.2965 | 0.0495889 | 2.31549 | 201.048 | 550.133 | 550.179
19.2965 | 0.049625 | 2.32008 | 200.692 | 550.133 | 550.179
19.2966 | 0.0496722 | 2.32549 | 200.34 | 550.133 | 550.179
19.2967 | 0.0498083 | 2.33761 | 199.99 | 550.133 | 550.193
19.297 | 0.0500833 | 2.35793 | 200.34 | 550.127 | 550.183
19.2972 | 0.0502583 | 2.37102 | 200.693 | 550.132 | 550.183
19.2973 | 0.0504278 | 2.38469 | 201.046 | 550.132 | 550.182
19.2975 | 0.0505583 | 2.39538 | 201.398 | 550.117 | 550.182
19.2976 | 0.050675 | 2.4045 | 201.756 | 550.117 | 550.185
19.2977 | 0.0507972 | 2.41432 | 202.109 | 550.121 | 550.185
19.2978 | 0.0509 | 2.42233 | 202.46 | 550.121 | 550.187
19.2979 | 0.0510056 | 2.43079 | 202.81 | 550.126 | 550.187
19.298 | 0.0511278 | 2.44086 | 203.159 | 550.126 | 550.187
19.2982 | 0.0512556 | 2.45 | 203.514 | 550.126 | 550.187
19.2983 | 0.0513833 | 2.45844 | 203.868 | 550.125 | 550.187
19.2985 | 0.0515611 | 2.47021 | 204.22 | 550.13 | 550.193
19.2987 | 0.05175 | 2.48021 | 204.571 | 550.13 | 550.19
19.299 | 0.0520778 | 2.49408 | 204.923 | 550.138 | 550.189
19.2992 | 0.0523083 | 2.50082 | 205.273 | 550.135 | 550.185
19.2994 | 0.0524833 | 2.50366 | 205.624 | 550.132 | 550.185
19.2996 | 0.0527083 | 2.50368 | 205.975 | 550.138 | 550.184
19.2998 | 0.0529056 | 2.50399 | 206.329 | 550.138 | 550.184
19.2999 | 0.0530333 | 2.5038 | 206.678 | 550.132 | 550.184
19.3 | 0.0531417 | 2.50336 | 207.031 | 550.132 | 550.183
19.3001 | 0.0532306 | 2.50373 | 207.384 | 550.137 | 550.183
19.3002 | 0.0533056 | 2.50429 | 207.744 | 550.137 | 550.183
19.3003 | 0.0533806 | 2.50437 | 208.096 | 550.137 | 550.182
19.3004 | 0.0535139 | 2.50428 | 207.744 | 550.136 | 550.182
19.3004 | 0.053525 | 2.50402 | 207.318 | 550.136 | 550.182
19.3004 | 0.0535333 | 2.50373 | 206.923 | 550.136 | 550.182
19.3004 | 0.0535417 | 2.50344 | 206.507 | 550.136 | 550.182
19.3005 | 0.05355 | 2.50311 | 206.105 | 550.136 | 550.182
19.3005 | 0.0535583 | 2.50295 | 205.749 | 550.136 | 550.182
19.3005 | 0.0535694 | 2.50272 | 205.362 | 550.136 | 550.182
19.3005 | 0.0535833 | 2.50256 | 205.011 | 550.136 | 550.182
19.3005 | 0.0536111 | 2.50192 | 204.648 | 550.136 | 550.182
19.3007 | 0.0537806 | 2.50152 | 205 | 550.143 | 550.185
19.3008 | 0.0538861 | 2.50243 | 205.353 | 550.143 | 550.185
19.3009 | 0.054025 | 2.504 | 205.705 | 550.143 | 550.193
19.301 | 0.0541417 | 2.50567 | 206.059 | 550.143 | 550.193
19.3012 | 0.0542778 | 2.50735 | 206.413 | 550.143 | 550.195
19.3014 | 0.0544444 | 2.50916 | 206.766 | 550.155 | 550.195
19.3015 | 0.0546417 | 2.51368 | 207.118 | 550.147 | 550.195
19.3021 | 0.0551583 | 2.53682 | 207.468 | 550.151 | 550.188
19.3023 | 0.0553528 | 2.54966 | 207.82 | 550.151 | 550.186
19.3024 | 0.0555139 | 2.55995 | 208.171 | 550.151 | 550.186
19.3026 | 0.0556944 | 2.57226 | 208.521 | 550.15 | 550.191
19.3032 | 0.0562972 | 2.62019 | 208.167 | 550.14 | 550.194
19.3033 | 0.0563583 | 2.62626 | 207.813 | 550.14 | 550.194
19.3033 | 0.0564111 | 2.63194 | 207.454 | 550.14 | 550.194
19.3034 | 0.0564833 | 2.63932 | 207.105 | 550.14 | 550.198
19.3039 | 0.0570417 | 2.69049 | 207.458 | 550.138 | 550.183
19.3041 | 0.0571778 | 2.70226 | 207.812 | 550.153 | 550.183
19.3042 | 0.0573194 | 2.71337 | 208.168 | 550.153 | 550.193
19.3043 | 0.0574333 | 2.72187 | 208.521 | 550.143 | 550.193
19.3045 | 0.0575528 | 2.73199 | 208.872 | 550.143 | 550.193
19.3046 | 0.0576889 | 2.74353 | 209.229 | 550.145 | 550.188
19.3047 | 0.0578111 | 2.75245 | 209.582 | 550.145 | 550.188
19.3049 | 0.0579528 | 2.76244 | 209.937 | 550.135 | 550.187
19.305 | 0.0581306 | 2.77514 | 210.294 | 550.135 | 550.189
19.3052 | 0.0582806 | 2.7874 | 210.645 | 550.137 | 550.189
19.3054 | 0.0584667 | 2.80498 | 210.994 | 550.137 | 550.198
19.3056 | 0.0586611 | 2.82229 | 211.343 | 550.148 | 550.191
19.3059 | 0.0589722 | 2.84348 | 211.692 | 550.158 | 550.207
19.3061 | 0.0592167 | 2.85619 | 212.041 | 550.156 | 550.195
19.3063 | 0.0594389 | 2.86673 | 212.391 | 550.164 | 550.195
19.3065 | 0.0596028 | 2.87307 | 212.741 | 550.159 | 550.2
19.3067 | 0.0597806 | 2.87715 | 213.092 | 550.159 | 550.198
19.3068 | 0.0599278 | 2.87796 | 213.441 | 550.156 | 550.198
19.3071 | 0.0601833 | 2.88012 | 213.79 | 550.162 | 550.209
19.3076 | 0.0606694 | 2.8828 | 213.439 | 550.164 | 550.198
19.3077 | 0.0607667 | 2.88302 | 213.083 | 550.153 | 550.198
19.3083 | 0.0613667 | 2.88579 | 213.434 | 550.169 | 550.193
19.3086 | 0.0616444 | 2.88624 | 213.784 | 550.163 | 550.196
19.309 | 0.0620944 | 2.88905 | 214.134 | 550.165 | 550.202
19.3093 | 0.0623611 | 2.89827 | 214.484 | 550.165 | 550.189
19.3095 | 0.0625972 | 2.90875 | 214.836 | 550.157 | 550.206
19.3097 | 0.0628167 | 2.91938 | 215.185 | 550.164 | 550.182
19.3103 | 0.0633944 | 2.96779 | 214.83 | 550.149 | 550.186
19.3104 | 0.0635056 | 2.97799 | 214.473 | 550.15 | 550.186
19.3105 | 0.0636333 | 2.99035 | 214.123 | 550.15 | 550.186
19.3111 | 0.0641667 | 3.03766 | 214.476 | 550.149 | 550.195
19.3112 | 0.0643056 | 3.04857 | 214.832 | 550.149 | 550.187
19.3113 | 0.0644417 | 3.05837 | 215.187 | 550.151 | 550.187
19.3115 | 0.0645889 | 3.06929 | 215.538 | 550.15 | 550.187
19.3116 | 0.0647139 | 3.07945 | 215.889 | 550.15 | 550.187
19.3118 | 0.06485 | 3.09079 | 216.24 | 550.15 | 550.195
19.3119 | 0.0650056 | 3.10286 | 216.589 | 550.144 | 550.195
19.3121 | 0.06515 | 3.11282 | 216.942 | 550.134 | 550.189
19.3122 | 0.0653194 | 3.12543 | 217.293 | 550.134 | 550.193
19.3124 | 0.0655 | 3.13788 | 217.642 | 550.141 | 550.193
19.3126 | 0.0656972 | 3.15318 | 217.994 | 550.141 | 550.192
19.3129 | 0.0659667 | 3.17752 | 218.347 | 550.134 | 550.199
19.3131 | 0.0662306 | 3.2022 | 218.697 | 550.133 | 550.202
19.3133 | 0.0664333 | 3.2199 | 219.048 | 550.148 | 550.198
19.3136 | 0.0666667 | 3.23697 | 219.397 | 550.137 | 550.198
19.3138 | 0.0668583 | 3.24781 | 219.747 | 550.138 | 550.203
19.314 | 0.0670861 | 3.25591 | 220.101 | 550.138 | 550.202
19.3142 | 0.0673056 | 3.26251 | 220.454 | 550.138 | 550.189
19.3149 | 0.0679528 | 3.27231 | 220.105 | 550.131 | 550.193
19.3149 | 0.0680194 | 3.27257 | 219.743 | 550.131 | 550.193
19.315 | 0.0680889 | 3.27297 | 219.382 | 550.131 | 550.193
19.3153 | 0.0684 | 3.27466 | 219.743 | 550.137 | 550.188
19.3154 | 0.068475 | 3.27499 | 220.094 | 550.137 | 550.188
19.3155 | 0.0685722 | 3.27589 | 220.449 | 550.137 | 550.188
19.3156 | 0.0686444 | 3.27617 | 220.806 | 550.137 | 550.188
19.3156 | 0.0687028 | 3.27608 | 221.17 | 550.137 | 550.193
19.3157 | 0.06875 | 3.27593 | 221.536 | 550.137 | 550.193
19.3157 | 0.0687972 | 3.27567 | 221.898 | 550.143 | 550.193
19.3157 | 0.0688417 | 3.27535 | 222.252 | 550.143 | 550.193
19.3158 | 0.0688917 | 3.27557 | 222.618 | 550.143 | 550.193
19.3159 | 0.0689444 | 3.27552 | 222.973 | 550.143 | 550.19
19.3159 | 0.0690139 | 3.27606 | 223.327 | 550.143 | 550.19
19.316 | 0.0691111 | 3.27612 | 223.677 | 550.144 | 550.19
19.3161 | 0.0692111 | 3.27738 | 224.032 | 550.144 | 550.196
19.3162 | 0.069325 | 3.27834 | 224.386 | 550.143 | 550.196
19.3164 | 0.0695306 | 3.28274 | 224.027 | 550.143 | 550.203
19.3165 | 0.0695444 | 3.28302 | 223.632 | 550.143 | 550.203
19.3165 | 0.0695556 | 3.28263 | 223.222 | 550.143 | 550.203
19.3165 | 0.0695667 | 3.28288 | 222.761 | 550.143 | 550.203
19.3165 | 0.0695778 | 3.28265 | 222.304 | 550.143 | 550.203
19.3165 | 0.0695889 | 3.28253 | 221.896 | 550.143 | 550.203
19.3165 | 0.0696028 | 3.2824 | 221.481 | 550.147 | 550.203
19.3165 | 0.0696194 | 3.28239 | 221.113 | 550.147 | 550.203
19.3166 | 0.0696472 | 3.28256 | 220.748 | 550.147 | 550.203
19.3169 | 0.07 | 3.28445 | 221.099 | 550.147 | 550.198
19.3172 | 0.0702861 | 3.28417 | 221.45 | 550.148 | 550.199
19.3175 | 0.070575 | 3.2863 | 221.8 | 550.149 | 550.197
19.3178 | 0.0708944 | 3.28946 | 222.15 | 550.146 | 550.198
19.3184 | 0.0714472 | 3.31628 | 221.799 | 550.151 | 550.203
19.3193 | 0.0724333 | 3.40153 | 222.152 | 550.159 | 550.213
19.3195 | 0.0725667 | 3.41168 | 222.501 | 550.159 | 550.217
19.3196 | 0.0727278 | 3.42538 | 222.851 | 550.16 | 550.217
19.3198 | 0.0728583 | 3.43568 | 223.202 | 550.16 | 550.215
19.3199 | 0.0730028 | 3.44805 | 223.55 | 550.166 | 550.215
19.3201 | 0.073175 | 3.46121 | 223.906 | 550.166 | 550.227
19.3202 | 0.073325 | 3.47363 | 224.261 | 550.162 | 550.227
19.3204 | 0.0735111 | 3.48946 | 224.612 | 550.16 | 550.227
19.3206 | 0.0737083 | 3.50635 | 224.966 | 550.16 | 550.223
19.3209 | 0.0739639 | 3.52936 | 225.316 | 550.171 | 550.219
19.3211 | 0.0741889 | 3.54791 | 225.665 | 550.167 | 550.219
19.3214 | 0.07445 | 3.56887 | 226.015 | 550.161 | 550.218
19.3216 | 0.0747139 | 3.59045 | 226.366 | 550.155 | 550.217
19.3218 | 0.0749278 | 3.60674 | 226.721 | 550.15 | 550.221
19.3221 | 0.0751528 | 3.62473 | 227.073 | 550.15 | 550.211
19.3223 | 0.0753556 | 3.64025 | 227.423 | 550.156 | 550.211
19.323 | 0.0761167 | 3.68472 | 227.773 | 550.152 | 550.2
19.3232 | 0.0762667 | 3.69045 | 228.122 | 550.157 | 550.207
19.3233 | 0.0763944 | 3.69435 | 228.475 | 550.157 | 550.207
19.3234 | 0.0765028 | 3.69718 | 228.827 | 550.157 | 550.187
19.3235 | 0.0766028 | 3.69962 | 229.178 | 550.156 | 550.187
19.3236 | 0.0767111 | 3.70137 | 229.535 | 550.156 | 550.187
19.3237 | 0.0768333 | 3.70389 | 229.89 | 550.154 | 550.192
19.3239 | 0.0769444 | 3.70554 | 230.243 | 550.154 | 550.192
19.324 | 0.0770806 | 3.70728 | 230.598 | 550.15 | 550.195
19.3242 | 0.0773111 | 3.70929 | 230.948 | 550.15 | 550.177
19.3244 | 0.0775111 | 3.70935 | 230.595 | 550.146 | 550.177
19.3244 | 0.0775361 | 3.70907 | 230.225 | 550.146 | 550.177
19.3245 | 0.0775528 | 3.7088 | 229.871 | 550.146 | 550.181
19.3245 | 0.0775694 | 3.70834 | 229.488 | 550.146 | 550.181
19.3245 | 0.0775861 | 3.70799 | 229.125 | 550.146 | 550.181
19.3245 | 0.0776083 | 3.70778 | 228.756 | 550.146 | 550.181
19.3246 | 0.0776444 | 3.70753 | 228.404 | 550.146 | 550.181
19.3249 | 0.0779861 | 3.70833 | 228.753 | 550.137 | 550.172
19.3253 | 0.0783667 | 3.70944 | 229.105 | 550.133 | 550.157
19.327 | 0.0801111 | 3.78689 | 229.458 | 550.111 | 550.131
19.3272 | 0.080275 | 3.79867 | 229.812 | 550.106 | 550.131
19.3274 | 0.0804528 | 3.81252 | 230.163 | 550.103 | 550.129
19.3275 | 0.0805972 | 3.82343 | 230.517 | 550.103 | 550.127
19.3277 | 0.0807611 | 3.83591 | 230.867 | 550.091 | 550.127
19.3278 | 0.0809417 | 3.8503 | 231.217 | 550.091 | 550.122
19.328 | 0.0810917 | 3.86222 | 231.572 | 550.094 | 550.122
19.3282 | 0.0812972 | 3.87733 | 231.921 | 550.086 | 550.113
19.3284 | 0.0814806 | 3.8925 | 232.271 | 550.086 | 550.107
19.3287 | 0.0817444 | 3.91381 | 232.623 | 550.08 | 550.109
19.3289 | 0.0819611 | 3.93137 | 232.974 | 550.077 | 550.109
19.3291 | 0.0822194 | 3.95274 | 233.326 | 550.075 | 550.113
19.3294 | 0.0825194 | 3.97732 | 233.677 | 550.071 | 550.108
19.3296 | 0.0827361 | 3.99408 | 234.03 | 550.073 | 550.102
19.3299 | 0.0830028 | 4.01536 | 234.38 | 550.068 | 550.098
19.3302 | 0.0833139 | 4.03706 | 234.023 | 550.064 | 550.105
19.3303 | 0.0833472 | 4.03808 | 233.638 | 550.064 | 550.105
19.3303 | 0.0833722 | 4.03901 | 233.278 | 550.064 | 550.105
19.3303 | 0.0834 | 4.03917 | 232.902 | 550.064 | 550.109
19.3303 | 0.0834417 | 4.03959 | 232.552 | 550.064 | 550.109
19.3305 | 0.0836028 | 4.04061 | 232.902 | 550.056 | 550.109
19.3306 | 0.0836667 | 4.04088 | 233.269 | 550.056 | 550.101
19.3306 | 0.0837306 | 4.04157 | 233.624 | 550.056 | 550.101
19.3307 | 0.0838 | 4.04233 | 233.982 | 550.062 | 550.101
19.3308 | 0.0838722 | 4.04352 | 234.337 | 550.062 | 550.101
19.3308 | 0.0839417 | 4.04391 | 234.686 | 550.062 | 550.095
19.3309 | 0.0840139 | 4.0448 | 235.034 | 550.062 | 550.095
19.331 | 0.0840972 | 4.04558 | 235.388 | 550.062 | 550.095
19.3311 | 0.0841833 | 4.04613 | 235.743 | 550.062 | 550.095
19.3312 | 0.0842639 | 4.04658 | 236.096 | 550.062 | 550.085
19.3313 | 0.0843528 | 4.04723 | 236.454 | 550.059 | 550.085
19.3314 | 0.084475 | 4.04863 | 236.806 | 550.059 | 550.092
19.3316 | 0.0846972 | 4.05447 | 236.441 | 550.058 | 550.092
19.3316 | 0.0847417 | 4.05732 | 236.09 | 550.058 | 550.092
19.3317 | 0.0847917 | 4.06167 | 235.731 | 550.058 | 550.083
19.3318 | 0.0849056 | 4.07098 | 235.382 | 550.054 | 550.083
19.332 | 0.0851222 | 4.08537 | 235.738 | 550.054 | 550.092
19.3322 | 0.0852889 | 4.0957 | 236.092 | 550.05 | 550.092
19.3323 | 0.0854333 | 4.1047 | 236.444 | 550.055 | 550.093
19.3325 | 0.0855556 | 4.11146 | 236.796 | 550.055 | 550.093
19.3326 | 0.0857417 | 4.1205 | 237.148 | 550.06 | 550.087
19.3331 | 0.0862 | 4.13699 | 237.506 | 550.052 | 550.085
19.3332 | 0.0863194 | 4.14001 | 237.862 | 550.045 | 550.085
19.3333 | 0.0864194 | 4.14223 | 238.221 | 550.045 | 550.085
19.3334 | 0.0865167 | 4.14425 | 238.572 | 550.045 | 550.073
19.3335 | 0.0866111 | 4.14642 | 238.924 | 550.056 | 550.073
19.3336 | 0.0866917 | 4.14812 | 239.282 | 550.056 | 550.073
19.3337 | 0.0867778 | 4.14914 | 239.637 | 550.056 | 550.088
19.3338 | 0.0868722 | 4.1507 | 239.998 | 550.051 | 550.088
19.3339 | 0.0869861 | 4.15216 | 240.347 | 550.051 | 550.075
19.3341 | 0.0871778 | 4.15596 | 239.982 | 550.049 | 550.075
19.3341 | 0.0871944 | 4.1563 | 239.601 | 550.049 | 550.075
19.3341 | 0.0872083 | 4.15669 | 239.186 | 550.049 | 550.075
19.3341 | 0.0872194 | 4.15684 | 238.801 | 550.049 | 550.075
19.3341 | 0.0872306 | 4.1568 | 238.401 | 550.049 | 550.075
19.3341 | 0.0872417 | 4.15698 | 238.014 | 550.049 | 550.075
19.3342 | 0.0872528 | 4.15671 | 237.656 | 550.049 | 550.075
19.3342 | 0.0872667 | 4.15664 | 237.271 | 550.049 | 550.076
19.3342 | 0.0872833 | 4.15641 | 236.902 | 550.049 | 550.076
19.3342 | 0.0873083 | 4.15641 | 236.532 | 550.049 | 550.076
19.3358 | 0.0888778 | 4.18063 | 236.883 | 550.05 | 550.064
19.336 | 0.0891111 | 4.19411 | 237.235 | 550.041 | 550.059
19.3362 | 0.0893028 | 4.20641 | 237.585 | 550.029 | 550.058
19.3364 | 0.0894889 | 4.21923 | 237.939 | 550.029 | 550.053
19.3366 | 0.0896472 | 4.23042 | 238.291 | 550.023 | 550.053
19.3367 | 0.0898361 | 4.2455 | 238.643 | 550.023 | 550.055
19.3369 | 0.0900056 | 4.2596 | 238.995 | 550.018 | 550.055
19.3371 | 0.0902139 | 4.27628 | 239.347 | 550.015 | 550.039
19.3373 | 0.0904 | 4.29172 | 239.696 | 550.015 | 550.048
19.3375 | 0.0906389 | 4.31216 | 240.05 | 550.02 | 550.048
19.3378 | 0.0908639 | 4.33082 | 240.399 | 550.005 | 550.048
19.338 | 0.0911417 | 4.35288 | 240.751 | 550.011 | 550.043
19.3383 | 0.0914361 | 4.37562 | 241.1 | 550.008 | 550.038
19.3386 | 0.0916889 | 4.39537 | 241.451 | 550 | 550.034
19.339 | 0.0920583 | 4.42631 | 241.801 | 549.994 | 550.016
19.3397 | 0.0928056 | 4.48942 | 242.15 | 549.979 | 550.008
19.3398 | 0.0929389 | 4.49993 | 242.504 | 549.981 | 550.02
19.34 | 0.093075 | 4.51092 | 242.853 | 549.981 | 550.02
19.3401 | 0.0931861 | 4.51912 | 243.207 | 549.981 | 550.023
19.3402 | 0.0933 | 4.52836 | 243.559 | 549.97 | 550.023
19.3403 | 0.0934389 | 4.53876 | 243.911 | 549.97 | 550.006
19.3405 | 0.0935833 | 4.5498 | 244.266 | 549.972 | 550.006
19.3406 | 0.0937417 | 4.56296 | 244.617 | 549.972 | 550.014
19.3409 | 0.0939583 | 4.58008 | 244.967 | 549.966 | 550.012
19.341 | 0.0941361 | 4.59219 | 245.321 | 549.97 | 550.012
19.3412 | 0.0943333 | 4.60413 | 245.67 | 549.97 | 550.013
19.3414 | 0.0944806 | 4.61213 | 246.022 | 549.97 | 550.013
19.3415 | 0.0946333 | 4.61927 | 246.374 | 549.982 | 550.007
19.3417 | 0.0948056 | 4.6261 | 246.727 | 549.982 | 550.004
19.3419 | 0.0949972 | 4.63253 | 247.08 | 549.969 | 550.004
19.3421 | 0.0951694 | 4.63582 | 246.718 | 549.961 | 550.014
19.3421 | 0.0951917 | 4.63543 | 246.335 | 549.961 | 550.014
19.3421 | 0.0952083 | 4.63546 | 245.909 | 549.961 | 550.014
19.3421 | 0.0952222 | 4.63498 | 245.487 | 549.961 | 550.014
19.3421 | 0.0952361 | 4.63535 | 245.054 | 549.961 | 550.014
19.3422 | 0.09525 | 4.63554 | 244.662 | 549.961 | 550.014
19.3422 | 0.0952667 | 4.6354 | 244.289 | 549.961 | 550.014
19.3422 | 0.0952917 | 4.63494 | 243.914 | 549.961 | 550.014
19.3431 | 0.0961833 | 4.63965 | 244.263 | 549.951 | 550.003
19.3434 | 0.0965056 | 4.64087 | 244.616 | 549.955 | 550.005
19.3437 | 0.0967667 | 4.64581 | 244.965 | 549.957 | 549.994
19.3439 | 0.0969444 | 4.65083 | 245.314 | 549.95 | 549.994
19.3441 | 0.0971667 | 4.65967 | 245.664 | 549.95 | 549.991
19.3442 | 0.0973278 | 4.66783 | 246.016 | 549.95 | 549.995
19.3444 | 0.097525 | 4.67913 | 246.368 | 549.942 | 549.995
19.3446 | 0.0977 | 4.69092 | 246.718 | 549.944 | 549.987
19.3448 | 0.0978972 | 4.70456 | 247.072 | 549.944 | 549.99
19.345 | 0.0980972 | 4.71935 | 247.423 | 549.942 | 549.99
19.3452 | 0.0983417 | 4.73835 | 247.772 | 549.937 | 549.982
19.3455 | 0.0985944 | 4.75856 | 248.122 | 549.933 | 549.98
19.3458 | 0.0988972 | 4.7829 | 248.473 | 549.937 | 549.971
19.3461 | 0.0992278 | 4.80627 | 248.097 | 549.934 | 549.975
19.3462 | 0.0992444 | 4.80699 | 247.703 | 549.934 | 549.975
19.3462 | 0.0992556 | 4.80759 | 247.33 | 549.934 | 549.975
19.3462 | 0.0992667 | 4.80755 | 246.892 | 549.934 | 549.975
19.3462 | 0.0992778 | 4.8077 | 246.445 | 549.934 | 549.975
19.3462 | 0.0992889 | 4.80773 | 246.029 | 549.934 | 549.975
19.3462 | 0.0993 | 4.80748 | 245.678 | 549.934 | 549.975
19.3462 | 0.0993167 | 4.80757 | 245.291 | 549.934 | 549.975
19.3462 | 0.0993417 | 4.80771 | 244.933 | 549.918 | 549.975
19.3465 | 0.0995778 | 4.81005 | 245.284 | 549.918 | 549.986
19.3466 | 0.0997139 | 4.81121 | 245.635 | 549.931 | 549.986
19.3468 | 0.0998583 | 4.81199 | 245.986 | 549.931 | 549.971
19.3469 | 0.0999944 | 4.81292 | 246.34 | 549.929 | 549.971
19.347 | 0.100114 | 4.81326 | 246.696 | 549.929 | 549.977
19.3471 | 0.100217 | 4.81346 | 247.046 | 549.923 | 549.977
19.3472 | 0.100317 | 4.81366 | 247.402 | 549.923 | 549.977
19.3473 | 0.100419 | 4.81432 | 247.751 | 549.923 | 549.989
19.3474 | 0.100508 | 4.81485 | 248.11 | 549.92 | 549.989
19.3475 | 0.100589 | 4.81546 | 248.46 | 549.92 | 549.989
19.3476 | 0.100672 | 4.81589 | 248.81 | 549.92 | 549.982
19.3477 | 0.100758 | 4.81639 | 249.16 | 549.925 | 549.982
19.3478 | 0.10085 | 4.8167 | 249.51 | 549.925 | 549.982
19.3478 | 0.100936 | 4.81721 | 249.867 | 549.925 | 549.981
19.3479 | 0.101017 | 4.8177 | 250.221 | 549.919 | 549.981
19.348 | 0.1011 | 4.81827 | 250.575 | 549.919 | 549.981
19.3481 | 0.101197 | 4.81905 | 250.927 | 549.919 | 549.975
19.3482 | 0.101297 | 4.81966 | 251.284 | 549.927 | 549.975
19.3483 | 0.101389 | 4.82079 | 251.642 | 549.927 | 549.975
19.3484 | 0.101494 | 4.82243 | 251.994 | 549.927 | 549.986
19.3487 | 0.101778 | 4.83357 | 251.619 | 549.918 | 549.979
19.3487 | 0.101808 | 4.8363 | 251.235 | 549.918 | 549.979
19.3487 | 0.101836 | 4.83935 | 250.871 | 549.905 | 549.979
19.3488 | 0.101864 | 4.84196 | 250.522 | 549.905 | 549.979
19.3488 | 0.1019 | 4.84593 | 250.152 | 549.905 | 549.979
19.3489 | 0.101964 | 4.85214 | 249.796 | 549.905 | 549.979
19.3494 | 0.102506 | 4.89715 | 250.147 | 549.91 | 549.984
19.3496 | 0.102678 | 4.91086 | 250.503 | 549.905 | 549.976
19.3498 | 0.10285 | 4.92443 | 250.855 | 549.905 | 549.971
19.3499 | 0.102994 | 4.93532 | 251.205 | 549.909 | 549.971
19.35 | 0.103125 | 4.94638 | 251.559 | 549.909 | 549.971
19.3502 | 0.103286 | 4.95903 | 251.91 | 549.905 | 549.971
19.3503 | 0.103422 | 4.9697 | 252.261 | 549.905 | 549.965
19.3505 | 0.103594 | 4.98329 | 252.616 | 549.899 | 549.965
19.3507 | 0.103786 | 4.99951 | 252.965 | 549.904 | 549.976
19.3509 | 0.103986 | 5.01703 | 253.315 | 549.904 | 549.975
19.3511 | 0.104186 | 5.0338 | 253.664 | 549.904 | 549.975
19.3513 | 0.104394 | 5.05118 | 254.013 | 549.906 | 549.964
19.3519 | 0.105036 | 5.09613 | 254.368 | 549.911 | 549.977
19.3521 | 0.105167 | 5.10333 | 254.724 | 549.909 | 549.977
19.3522 | 0.105292 | 5.10913 | 255.077 | 549.909 | 549.977
19.3523 | 0.105392 | 5.11346 | 255.427 | 549.909 | 549.973
19.3524 | 0.105489 | 5.11723 | 255.784 | 549.909 | 549.973
19.3526 | 0.105694 | 5.12364 | 255.365 | 549.909 | 549.971
19.3526 | 0.105706 | 5.12341 | 255.005 | 549.909 | 549.971
19.3526 | 0.105717 | 5.12357 | 254.569 | 549.91 | 549.971
19.3526 | 0.105725 | 5.12348 | 254.212 | 549.91 | 549.971
19.3526 | 0.105733 | 5.12334 | 253.85 | 549.91 | 549.971
19.3527 | 0.105744 | 5.12316 | 253.407 | 549.91 | 549.971
19.3527 | 0.105756 | 5.12291 | 253.033 | 549.91 | 549.971
19.3527 | 0.105769 | 5.12265 | 252.66 | 549.91 | 549.971
19.3527 | 0.105789 | 5.12281 | 252.294 | 549.91 | 549.971
19.3527 | 0.105831 | 5.12272 | 251.94 | 549.91 | 549.971
19.3529 | 0.105989 | 5.12314 | 252.293 | 549.9 | 549.968
19.3531 | 0.106167 | 5.12382 | 252.642 | 549.9 | 549.968
19.3534 | 0.106472 | 5.12433 | 252.992 | 549.912 | 549.956
19.3537 | 0.106747 | 5.12471 | 253.342 | 549.904 | 549.958
19.3539 | 0.107036 | 5.12548 | 253.694 | 549.895 | 549.947
19.3542 | 0.10725 | 5.12709 | 254.043 | 549.9 | 549.947
19.3544 | 0.107458 | 5.13086 | 254.395 | 549.915 | 549.952
19.3546 | 0.107658 | 5.13668 | 254.745 | 549.915 | 549.944
19.3548 | 0.107867 | 5.14343 | 255.096 | 549.902 | 549.949
19.355 | 0.108094 | 5.15328 | 255.445 | 549.903 | 549.948
19.3553 | 0.108344 | 5.16735 | 255.795 | 549.903 | 549.948
19.3556 | 0.10865 | 5.18813 | 256.146 | 549.901 | 549.947
19.3564 | 0.109481 | 5.25587 | 255.797 | 549.898 | 549.939
19.3568 | 0.109914 | 5.29201 | 256.149 | 549.892 | 549.955
19.3569 | 0.110039 | 5.30278 | 256.504 | 549.892 | 549.955
19.3571 | 0.110178 | 5.31376 | 256.854 | 549.9 | 549.954
19.3572 | 0.110289 | 5.32261 | 257.21 | 549.9 | 549.954
19.3573 | 0.110397 | 5.33181 | 257.561 | 549.9 | 549.951
19.3574 | 0.110522 | 5.34148 | 257.91 | 549.896 | 549.951
19.3576 | 0.110653 | 5.35159 | 258.264 | 549.896 | 549.957
19.3577 | 0.110769 | 5.36125 | 258.614 | 549.899 | 549.957
19.3578 | 0.110903 | 5.37183 | 258.969 | 549.899 | 549.971
19.358 | 0.111056 | 5.38388 | 259.321 | 549.897 | 549.971
19.3581 | 0.111189 | 5.39446 | 259.675 | 549.897 | 549.971
19.3583 | 0.111367 | 5.40913 | 260.026 | 549.898 | 549.971
19.3585 | 0.111553 | 5.4233 | 260.376 | 549.909 | 549.979
19.3586 | 0.111722 | 5.43541 | 260.014 | 549.909 | 549.979
19.3586 | 0.111739 | 5.43588 | 259.599 | 549.909 | 549.98
19.3587 | 0.11175 | 5.43644 | 259.214 | 549.909 | 549.98
19.3587 | 0.111761 | 5.43626 | 258.778 | 549.909 | 549.98
19.3587 | 0.111772 | 5.43626 | 258.338 | 549.909 | 549.98
19.3587 | 0.111783 | 5.43646 | 257.94 | 549.909 | 549.98
19.3587 | 0.111797 | 5.43622 | 257.542 | 549.909 | 549.98
19.3587 | 0.111817 | 5.4364 | 257.159 | 549.909 | 549.98
19.3588 | 0.111856 | 5.4365 | 256.808 | 549.901 | 549.98
19.3589 | 0.111983 | 5.4377 | 257.169 | 549.901 | 549.98
19.359 | 0.11205 | 5.43809 | 257.53 | 549.901 | 549.989
19.359 | 0.112122 | 5.43884 | 257.891 | 549.894 | 549.989
19.3591 | 0.112219 | 5.4399 | 258.24 | 549.894 | 549.989
19.3592 | 0.112311 | 5.44068 | 258.59 | 549.894 | 549.998
19.3593 | 0.1124 | 5.44073 | 258.939 | 549.902 | 549.998
19.3594 | 0.1125 | 5.44094 | 259.297 | 549.902 | 549.998
19.3595 | 0.112625 | 5.44102 | 259.648 | 549.902 | 549.993
19.3597 | 0.112772 | 5.44174 | 259.998 | 549.9 | 549.993
19.3604 | 0.113539 | 5.4429 | 260.352 | 549.902 | 549.986
19.3606 | 0.113656 | 5.44287 | 260.708 | 549.902 | 549.986
19.3607 | 0.113783 | 5.4441 | 261.06 | 549.905 | 549.987
19.3608 | 0.1139 | 5.4457 | 261.41 | 549.905 | 549.987
19.3609 | 0.114008 | 5.44741 | 261.765 | 549.905 | 549.979
19.361 | 0.114114 | 5.44936 | 262.114 | 549.914 | 549.979
19.3612 | 0.114253 | 5.45315 | 262.462 | 549.914 | 549.983
19.3613 | 0.114381 | 5.45671 | 262.815 | 549.916 | 549.983
19.3614 | 0.114525 | 5.46164 | 263.164 | 549.916 | 550.003
19.3617 | 0.114783 | 5.47297 | 263.515 | 549.902 | 550.003
19.362 | 0.115142 | 5.49592 | 263.165 | 549.911 | 550.006
19.3622 | 0.115325 | 5.51089 | 262.815 | 549.907 | 550.006
19.3624 | 0.115511 | 5.52637 | 262.462 | 549.913 | 550.008
19.3626 | 0.115664 | 5.54027 | 262.111 | 549.913 | 550.003
19.3627 | 0.115797 | 5.55252 | 261.76 | 549.913 | 550.003
19.363 | 0.116089 | 5.57689 | 262.11 | 549.925 | 550.009
19.3631 | 0.116203 | 5.58609 | 262.459 | 549.925 | 549.998
19.3632 | 0.116314 | 5.59432 | 262.815 | 549.929 | 549.998
19.3633 | 0.116406 | 5.60134 | 263.166 | 549.929 | 549.998
19.3634 | 0.116494 | 5.60826 | 263.519 | 549.929 | 550.005
19.3635 | 0.116589 | 5.61582 | 263.869 | 549.927 | 550.005
19.3636 | 0.116692 | 5.62406 | 264.223 | 549.927 | 550.005
19.3637 | 0.116786 | 5.63156 | 264.58 | 549.927 | 550
19.3638 | 0.116872 | 5.63787 | 264.929 | 549.939 | 550
19.3639 | 0.116969 | 5.64494 | 265.279 | 549.939 | 550
19.3641 | 0.117175 | 5.65707 | 264.884 | 549.939 | 549.998
19.3641 | 0.117186 | 5.65751 | 264.497 | 549.939 | 549.998
19.3641 | 0.117194 | 5.65756 | 264.133 | 549.939 | 549.998
19.3641 | 0.117203 | 5.65738 | 263.722 | 549.939 | 549.998
19.3641 | 0.117211 | 5.6572 | 263.299 | 549.939 | 549.998
19.3641 | 0.117219 | 5.65701 | 262.898 | 549.939 | 549.998
19.3641 | 0.117228 | 5.65696 | 262.538 | 549.939 | 549.998
19.3641 | 0.117239 | 5.65681 | 262.144 | 549.939 | 549.998
19.3642 | 0.117253 | 5.65675 | 261.769 | 549.939 | 549.998
19.3642 | 0.117275 | 5.65678 | 261.396 | 549.939 | 549.998
19.3644 | 0.1175 | 5.65816 | 261.753 | 549.948 | 550.002
19.3646 | 0.117661 | 5.65902 | 262.103 | 549.954 | 550.002
19.3649 | 0.117944 | 5.66017 | 262.456 | 549.961 | 550.005
19.3651 | 0.118189 | 5.66075 | 262.806 | 549.961 | 550.006
19.3654 | 0.118472 | 5.66171 | 263.157 | 549.965 | 550.013
19.3657 | 0.118772 | 5.66302 | 263.51 | 549.959 | 550.008
19.3659 | 0.119022 | 5.66431 | 263.862 | 549.968 | 550.008
19.3662 | 0.1193 | 5.66839 | 264.214 | 549.968 | 549.999
19.3666 | 0.119656 | 5.68074 | 264.566 | 549.959 | 550
19.3678 | 0.120844 | 5.76779 | 264.915 | 549.966 | 550.004
19.3679 | 0.121025 | 5.78303 | 265.266 | 549.969 | 550.007
19.3681 | 0.121192 | 5.79661 | 265.618 | 549.969 | 550.007
19.3682 | 0.121317 | 5.80626 | 265.967 | 549.958 | 550.009
19.3684 | 0.12145 | 5.81638 | 266.32 | 549.958 | 550.009
19.3685 | 0.121606 | 5.82837 | 266.67 | 549.956 | 549.996
19.3686 | 0.121736 | 5.83873 | 267.027 | 549.956 | 549.996
19.3688 | 0.121881 | 5.85046 | 267.377 | 549.969 | 550.004
19.369 | 0.122078 | 5.86644 | 267.728 | 549.969 | 550.008
19.3695 | 0.122553 | 5.90544 | 268.077 | 549.964 | 550.012
19.3697 | 0.12275 | 5.92178 | 268.427 | 549.961 | 550.002
19.3698 | 0.122886 | 5.93272 | 268.782 | 549.961 | 550.004
19.3699 | 0.122992 | 5.94116 | 269.139 | 549.968 | 550.004
19.37 | 0.123094 | 5.94908 | 269.495 | 549.968 | 550.004
19.3701 | 0.123214 | 5.95748 | 269.853 | 549.968 | 550.007
19.3702 | 0.123311 | 5.96455 | 270.212 | 549.969 | 550.007
19.3703 | 0.123408 | 5.97192 | 270.567 | 549.969 | 550.013
19.3704 | 0.123508 | 5.97883 | 270.924 | 549.975 | 550.013
19.3705 | 0.123619 | 5.98655 | 271.275 | 549.975 | 550.013
19.3706 | 0.123725 | 5.99466 | 271.633 | 549.975 | 550.013
19.3707 | 0.123836 | 6.00273 | 271.987 | 549.975 | 550.013
19.3709 | 0.123967 | 6.01296 | 272.341 | 549.975 | 550.009
19.371 | 0.124111 | 6.02386 | 272.692 | 549.979 | 550.009
19.3712 | 0.124328 | 6.0396 | 273.042 | 549.979 | 550.007
19.3715 | 0.124578 | 6.05585 | 272.686 | 549.969 | 550.007
19.3715 | 0.124622 | 6.05749 | 272.323 | 549.969 | 550.007
19.3716 | 0.124647 | 6.05822 | 271.966 | 549.968 | 550.007
19.3716 | 0.124664 | 6.05866 | 271.609 | 549.968 | 550.007
19.3716 | 0.124678 | 6.05869 | 271.228 | 549.968 | 550.007
19.3716 | 0.124689 | 6.05908 | 270.876 | 549.968 | 550.007
19.3716 | 0.1247 | 6.05906 | 270.5 | 549.968 | 550.007
19.3716 | 0.124711 | 6.05888 | 270.123 | 549.968 | 550.007
19.3716 | 0.124722 | 6.05921 | 269.752 | 549.968 | 550.007
19.3716 | 0.124736 | 6.05904 | 269.337 | 549.968 | 550.007
19.3717 | 0.12475 | 6.05877 | 268.987 | 549.968 | 550.007
19.3717 | 0.124769 | 6.05907 | 268.609 | 549.968 | 550.007
19.3717 | 0.1248 | 6.05911 | 268.253 | 549.968 | 550.007
19.3719 | 0.124983 | 6.06021 | 268.603 | 549.975 | 550.014
19.372 | 0.125058 | 6.06042 | 268.953 | 549.975 | 550.014
19.3721 | 0.125203 | 6.0617 | 269.303 | 549.973 | 550.01
19.3723 | 0.125397 | 6.06223 | 269.652 | 549.973 | 550.013
19.3724 | 0.125542 | 6.06262 | 270.004 | 549.973 | 550.013
19.3726 | 0.125717 | 6.06365 | 270.355 | 549.973 | 550.016
19.3728 | 0.125869 | 6.06405 | 270.708 | 549.981 | 550.016
19.373 | 0.126047 | 6.06423 | 271.059 | 549.98 | 550.016
19.3731 | 0.126194 | 6.06521 | 271.409 | 549.98 | 550.013
19.3733 | 0.126361 | 6.06601 | 271.76 | 549.97 | 550.013
19.3735 | 0.126592 | 6.06782 | 272.112 | 549.976 | 550.021
19.3743 | 0.127428 | 6.0963 | 271.757 | 549.978 | 550.014
19.3744 | 0.127519 | 6.10295 | 271.398 | 549.978 | 550.014
19.3745 | 0.127589 | 6.10836 | 271.049 | 549.978 | 550.017
19.3746 | 0.127672 | 6.11536 | 270.693 | 549.978 | 550.017
19.375 | 0.128064 | 6.14622 | 271.046 | 549.976 | 550.012
19.3751 | 0.128169 | 6.15402 | 271.402 | 549.976 | 550.012
19.3752 | 0.128258 | 6.16047 | 271.752 | 549.99 | 550.012
19.3753 | 0.128353 | 6.16755 | 272.102 | 549.99 | 550.012
19.3754 | 0.12845 | 6.17447 | 272.453 | 549.99 | 550.006
19.3754 | 0.128542 | 6.18088 | 272.802 | 549.987 | 550.006
19.3755 | 0.128625 | 6.18648 | 273.162 | 549.987 | 550.006
19.3756 | 0.128708 | 6.19295 | 273.518 | 549.987 | 550.015
19.3757 | 0.128792 | 6.19851 | 273.869 | 549.989 | 550.015
19.3758 | 0.128889 | 6.2051 | 274.227 | 549.989 | 550.015
19.3759 | 0.128981 | 6.21192 | 274.579 | 549.989 | 549.998
19.376 | 0.129069 | 6.21758 | 274.931 | 549.995 | 549.998
19.3761 | 0.129158 | 6.22343 | 275.282 | 549.995 | 549.998
19.3762 | 0.129272 | 6.23128 | 275.635 | 549.995 | 550.016
19.3764 | 0.129483 | 6.2432 | 275.264 | 549.992 | 550.016
19.3764 | 0.129494 | 6.24282 | 274.834 | 549.992 | 550.016
19.3764 | 0.129503 | 6.24248 | 274.413 | 549.992 | 550.016
19.3764 | 0.129511 | 6.24235 | 273.937 | 549.992 | 550.016
19.3764 | 0.129519 | 6.24205 | 273.448 | 549.992 | 550.011
19.3764 | 0.129528 | 6.24193 | 272.979 | 549.992 | 550.011
19.3764 | 0.129536 | 6.24173 | 272.564 | 549.992 | 550.011
19.3765 | 0.129544 | 6.24167 | 272.212 | 549.992 | 550.011
19.3765 | 0.129556 | 6.24111 | 271.838 | 549.992 | 550.011
19.3765 | 0.129572 | 6.24079 | 271.439 | 549.992 | 550.011
19.3765 | 0.129603 | 6.24103 | 271.077 | 549.992 | 550.011
19.3767 | 0.129772 | 6.24209 | 271.43 | 549.997 | 550.011
19.3768 | 0.129856 | 6.2428 | 271.786 | 549.997 | 550.011
19.377 | 0.130125 | 6.24371 | 272.137 | 550 | 550.015
19.3773 | 0.130344 | 6.24442 | 272.486 | 550.005 | 550.015
19.3777 | 0.130781 | 6.24551 | 272.837 | 550.005 | 550.008
19.3782 | 0.131261 | 6.24588 | 273.189 | 550.004 | 550.011
19.3791 | 0.132231 | 6.28107 | 273.539 | 550.026 | 550.021
19.3795 | 0.132575 | 6.30386 | 273.889 | 550.023 | 550.015
19.3796 | 0.132742 | 6.31559 | 274.246 | 550.023 | 550.015
19.3798 | 0.132925 | 6.33016 | 274.596 | 550.023 | 550.018
19.38 | 0.133081 | 6.34217 | 274.946 | 550.015 | 550.018
19.3801 | 0.133217 | 6.35265 | 275.299 | 550.017 | 550.023
19.3803 | 0.1334 | 6.36674 | 275.649 | 550.017 | 550.023
19.3805 | 0.133558 | 6.37882 | 275.999 | 550.029 | 550.028
19.3807 | 0.133772 | 6.39648 | 276.349 | 550.029 | 550.034
19.3809 | 0.133992 | 6.41428 | 276.699 | 550.018 | 550.03
19.3811 | 0.134236 | 6.43399 | 277.05 | 550.019 | 550.03
19.3813 | 0.134394 | 6.44563 | 277.404 | 550.023 | 550.032
19.3815 | 0.134564 | 6.4589 | 277.754 | 550.023 | 550.036
19.3816 | 0.134697 | 6.46881 | 278.103 | 550.036 | 550.036
19.3817 | 0.134822 | 6.47919 | 278.454 | 550.036 | 550.028
19.3819 | 0.134961 | 6.49018 | 278.807 | 550.023 | 550.028
19.382 | 0.135097 | 6.50121 | 279.161 | 550.023 | 550.031
19.3821 | 0.135214 | 6.51019 | 279.512 | 550.023 | 550.031
19.3823 | 0.13535 | 6.52074 | 279.864 | 550.023 | 550.03
19.3824 | 0.135492 | 6.53193 | 280.216 | 550.026 | 550.03
19.3825 | 0.135614 | 6.54144 | 280.566 | 550.026 | 550.03
19.3827 | 0.135769 | 6.5544 | 280.916 | 550.032 | 550.037
19.3829 | 0.135944 | 6.56778 | 281.268 | 550.032 | 550.041
19.3833 | 0.136428 | 6.60875 | 280.918 | 550.026 | 550.046
19.3839 | 0.136994 | 6.65421 | 281.272 | 550.027 | 550.039
19.384 | 0.137133 | 6.66504 | 281.623 | 550.02 | 550.049
19.3842 | 0.137253 | 6.67383 | 281.974 | 550.02 | 550.049
19.3843 | 0.137392 | 6.68472 | 282.325 | 550.02 | 550.042
19.3845 | 0.137547 | 6.6969 | 282.683 | 550.024 | 550.042
19.3846 | 0.137689 | 6.70702 | 283.032 | 550.033 | 550.044
19.3848 | 0.1379 | 6.71883 | 282.652 | 550.033 | 550.034
19.3848 | 0.137919 | 6.71908 | 282.28 | 550.033 | 550.034
19.3848 | 0.137933 | 6.71945 | 281.88 | 550.033 | 550.034
19.3849 | 0.137944 | 6.71937 | 281.481 | 550.033 | 550.034
19.3849 | 0.137956 | 6.71956 | 281.036 | 550.032 | 550.034
19.3849 | 0.137967 | 6.71935 | 280.591 | 550.032 | 550.034
19.3849 | 0.137978 | 6.71932 | 280.188 | 550.032 | 550.034
19.3849 | 0.137992 | 6.71925 | 279.768 | 550.032 | 550.034
19.3849 | 0.138008 | 6.71918 | 279.39 | 550.032 | 550.034
19.3849 | 0.138036 | 6.71916 | 279.025 | 550.032 | 550.034
19.3851 | 0.138242 | 6.72046 | 279.381 | 550.022 | 550.033
19.3852 | 0.138325 | 6.72121 | 279.74 | 550.022 | 550.033
19.3853 | 0.138428 | 6.72102 | 280.095 | 550.022 | 550.044
19.3855 | 0.138556 | 6.72018 | 280.448 | 550.021 | 550.044
19.3856 | 0.138706 | 6.71949 | 280.804 | 550.021 | 550.045
19.3858 | 0.138864 | 6.71894 | 281.157 | 550.03 | 550.045
19.3869 | 0.139981 | 6.72648 | 280.807 | 550.042 | 550.047
19.3873 | 0.140433 | 6.73964 | 281.161 | 550.048 | 550.061
19.3875 | 0.1406 | 6.74671 | 281.511 | 550.047 | 550.061
19.3877 | 0.1408 | 6.75645 | 281.866 | 550.042 | 550.057
19.3879 | 0.141006 | 6.76863 | 282.215 | 550.047 | 550.061
19.3881 | 0.141175 | 6.77921 | 282.571 | 550.047 | 550.061
19.3882 | 0.141283 | 6.78597 | 282.922 | 550.048 | 550.054
19.3883 | 0.141403 | 6.79441 | 283.277 | 550.048 | 550.054
19.3884 | 0.141525 | 6.80336 | 283.629 | 550.048 | 550.052
19.3885 | 0.141622 | 6.80952 | 283.986 | 550.031 | 550.052
19.3886 | 0.141706 | 6.81495 | 284.338 | 550.031 | 550.052
19.3887 | 0.141794 | 6.82061 | 284.695 | 550.031 | 550.047
19.3888 | 0.141892 | 6.82733 | 285.047 | 550.035 | 550.047
19.3889 | 0.141989 | 6.83391 | 285.403 | 550.035 | 550.047
19.389 | 0.142083 | 6.84021 | 285.76 | 550.035 | 550.051
19.3891 | 0.142186 | 6.84699 | 286.111 | 550.029 | 550.051
19.3892 | 0.142314 | 6.85402 | 285.757 | 550.029 | 550.043
19.3892 | 0.142328 | 6.854 | 285.301 | 550.029 | 550.043
19.3892 | 0.142336 | 6.85378 | 284.906 | 550.029 | 550.043
19.3893 | 0.142344 | 6.85345 | 284.434 | 550.029 | 550.043
19.3893 | 0.142353 | 6.85314 | 283.92 | 550.029 | 550.043
19.3893 | 0.142361 | 6.85297 | 283.404 | 550.029 | 550.043
19.3893 | 0.142369 | 6.85266 | 282.93 | 550.029 | 550.043
19.3893 | 0.142378 | 6.8525 | 282.517 | 550.028 | 550.043
19.3893 | 0.142389 | 6.85184 | 282.073 | 550.028 | 550.043
19.3893 | 0.142403 | 6.85175 | 281.669 | 550.028 | 550.043
19.3893 | 0.142422 | 6.85146 | 281.297 | 550.028 | 550.043
19.3896 | 0.142669 | 6.85267 | 281.652 | 550.028 | 550.048
19.3898 | 0.142875 | 6.85267 | 282.001 | 550.017 | 550.041
19.3905 | 0.143625 | 6.8525 | 282.351 | 550.029 | 550.028
19.3913 | 0.144425 | 6.8613 | 282.703 | 550.021 | 550.037
19.3916 | 0.144681 | 6.86899 | 283.053 | 550.021 | 550.027
19.3918 | 0.1449 | 6.8775 | 283.403 | 550.026 | 550.036
19.392 | 0.145069 | 6.88496 | 283.754 | 550.026 | 550.031
19.3922 | 0.14525 | 6.89373 | 284.106 | 550.016 | 550.031
19.3923 | 0.145408 | 6.90291 | 284.461 | 550.016 | 550.036
19.3925 | 0.145603 | 6.91586 | 284.811 | 550.022 | 550.036
19.3927 | 0.145767 | 6.92835 | 285.164 | 550.018 | 550.037
19.3929 | 0.145975 | 6.94497 | 285.517 | 550.018 | 550.047
19.3931 | 0.146156 | 6.95961 | 285.869 | 550.024 | 550.047
19.3932 | 0.146342 | 6.97458 | 286.219 | 550.016 | 550.034
19.3934 | 0.146522 | 6.98846 | 286.572 | 550.016 | 550.042
19.3936 | 0.146683 | 7.00122 | 286.924 | 550.019 | 550.042
19.3938 | 0.146856 | 7.01541 | 287.275 | 550.018 | 550.047
19.3939 | 0.146986 | 7.02596 | 287.625 | 550.018 | 550.047
19.394 | 0.147125 | 7.03738 | 287.977 | 550.017 | 550.043
19.3942 | 0.147286 | 7.05065 | 288.327 | 550.017 | 550.043
19.3943 | 0.147419 | 7.06148 | 288.68 | 550.019 | 550.046
19.3945 | 0.147583 | 7.07505 | 289.029 | 550.019 | 550.054
19.3946 | 0.147736 | 7.08718 | 289.384 | 550.016 | 550.054
19.3948 | 0.147906 | 7.10097 | 289.732 | 550.016 | 550.055
19.3951 | 0.148178 | 7.1235 | 290.081 | 550.009 | 550.055
19.3962 | 0.149325 | 7.22144 | 290.431 | 550.009 | 550.046
19.3964 | 0.1495 | 7.23578 | 290.781 | 550.009 | 550.046
19.3966 | 0.149733 | 7.25322 | 291.132 | 550.01 | 550.047
19.3975 | 0.150556 | 7.32357 | 291.483 | 550.003 | 550.039
19.3976 | 0.150686 | 7.33296 | 291.838 | 550.003 | 550.043
19.3977 | 0.150831 | 7.34517 | 292.189 | 550.008 | 550.043
19.3979 | 0.150967 | 7.35556 | 292.545 | 550.008 | 550.045
19.398 | 0.151086 | 7.36434 | 292.898 | 550.001 | 550.045
19.3981 | 0.151214 | 7.37363 | 293.251 | 550.001 | 550.041
19.3983 | 0.151369 | 7.38451 | 293.601 | 549.997 | 550.041
19.3984 | 0.151519 | 7.39519 | 293.951 | 549.997 | 550.032
19.3991 | 0.152158 | 7.43725 | 293.598 | 550.004 | 550.039
19.3991 | 0.152217 | 7.44023 | 293.239 | 550.004 | 550.039
19.3992 | 0.152264 | 7.44248 | 292.878 | 550.004 | 550.039
19.3992 | 0.152308 | 7.44447 | 292.516 | 550.004 | 550.035
19.3993 | 0.152356 | 7.4465 | 292.161 | 550.004 | 550.035
19.3993 | 0.152406 | 7.44854 | 291.808 | 550.006 | 550.035
19.3994 | 0.152461 | 7.45043 | 291.458 | 550.006 | 550.035
19.3994 | 0.152531 | 7.45282 | 291.102 | 550.006 | 550.035
19.3995 | 0.152633 | 7.45564 | 290.749 | 550.006 | 550.033
19.3997 | 0.152778 | 7.45816 | 290.4 | 550.009 | 550.033
19.4011 | 0.154192 | 7.46658 | 290.05 | 550.03 | 550.049
19.4014 | 0.154469 | 7.46758 | 290.417 | 550.025 | 550.057
19.4014 | 0.154519 | 7.46795 | 290.784 | 550.025 | 550.057
19.4015 | 0.154564 | 7.46826 | 291.136 | 550.025 | 550.047
19.4015 | 0.154608 | 7.46859 | 291.495 | 550.028 | 550.047
19.4016 | 0.154653 | 7.46882 | 291.856 | 550.028 | 550.047
19.4016 | 0.1547 | 7.46928 | 292.215 | 550.028 | 550.047
19.4017 | 0.154753 | 7.46944 | 292.582 | 550.028 | 550.047
19.4017 | 0.154806 | 7.46953 | 292.932 | 550.028 | 550.047
19.4018 | 0.154867 | 7.47014 | 293.289 | 550.028 | 550.055
19.4018 | 0.154933 | 7.47007 | 293.639 | 550.033 | 550.055
19.4019 | 0.155 | 7.47086 | 293.992 | 550.033 | 550.055
19.402 | 0.155067 | 7.4712 | 294.345 | 550.033 | 550.055
19.402 | 0.155133 | 7.47175 | 294.707 | 550.033 | 550.047
19.4021 | 0.155203 | 7.47216 | 295.056 | 550.037 | 550.047
19.4022 | 0.155275 | 7.47271 | 295.406 | 550.037 | 550.047
19.4023 | 0.155356 | 7.47329 | 295.756 | 550.037 | 550.047
19.4023 | 0.155433 | 7.47355 | 296.112 | 550.037 | 550.041
19.4024 | 0.155517 | 7.47401 | 296.471 | 550.039 | 550.041
19.4025 | 0.155619 | 7.47459 | 296.826 | 550.039 | 550.041
19.4027 | 0.155781 | 7.47544 | 296.416 | 550.031 | 550.036
19.4027 | 0.155792 | 7.47526 | 296.061 | 550.031 | 550.036
19.4027 | 0.1558 | 7.47494 | 295.674 | 550.031 | 550.036
19.4027 | 0.155808 | 7.47429 | 295.181 | 550.031 | 550.036
19.4027 | 0.155814 | 7.47401 | 294.806 | 550.031 | 550.036
19.4027 | 0.155819 | 7.47353 | 294.413 | 550.031 | 550.036
19.4027 | 0.155825 | 7.47314 | 294.017 | 550.031 | 550.036
19.4027 | 0.155831 | 7.47298 | 293.635 | 550.031 | 550.036
19.4027 | 0.155836 | 7.47271 | 293.277 | 550.031 | 550.036
19.4028 | 0.155844 | 7.47217 | 292.801 | 550.031 | 550.036
19.4028 | 0.155853 | 7.47197 | 292.406 | 550.031 | 550.036
19.4028 | 0.155864 | 7.47151 | 291.988 | 550.031 | 550.036
19.4028 | 0.155878 | 7.47113 | 291.616 | 550.031 | 550.036
19.4028 | 0.1559 | 7.47081 | 291.249 | 550.031 | 550.036
19.403 | 0.156108 | 7.47108 | 291.608 | 550.031 | 550.041
19.4031 | 0.156219 | 7.47132 | 291.958 | 550.031 | 550.039
19.4041 | 0.157239 | 7.47103 | 292.31 | 550.024 | 550.035
19.4044 | 0.157542 | 7.47228 | 292.663 | 550.018 | 550.029
19.4047 | 0.157756 | 7.47439 | 293.013 | 550.017 | 550.031
19.4048 | 0.157933 | 7.47658 | 293.364 | 550.017 | 550.033
19.405 | 0.158103 | 7.47988 | 293.716 | 550.018 | 550.033
19.4052 | 0.158306 | 7.48508 | 294.067 | 550.018 | 550.03
19.4054 | 0.158481 | 7.49086 | 294.42 | 550.018 | 550.023
19.4056 | 0.158683 | 7.49779 | 294.774 | 550.01 | 550.023
19.4058 | 0.15885 | 7.50561 | 295.126 | 550.013 | 550.022
19.406 | 0.159069 | 7.5171 | 295.476 | 550.017 | 550.008
19.4061 | 0.159231 | 7.52633 | 295.827 | 550.017 | 550.008
19.4063 | 0.159428 | 7.53879 | 296.176 | 550.008 | 550.002
19.4065 | 0.159597 | 7.55012 | 296.527 | 550.008 | 549.995
19.4067 | 0.159758 | 7.56124 | 296.878 | 550.002 | 549.995
19.4068 | 0.159931 | 7.57394 | 297.233 | 549.995 | 549.987
19.407 | 0.160078 | 7.58482 | 297.584 | 549.995 | 549.987
19.4072 | 0.160267 | 7.59915 | 297.938 | 549.994 | 549.984
19.4073 | 0.160425 | 7.61113 | 298.287 | 549.994 | 549.98
19.4076 | 0.160647 | 7.62933 | 298.637 | 549.996 | 549.98
19.4078 | 0.16085 | 7.64538 | 298.987 | 549.996 | 549.976
19.4089 | 0.161944 | 7.73766 | 299.339 | 549.988 | 549.979
19.4092 | 0.162303 | 7.76707 | 299.688 | 549.973 | 549.963
19.4093 | 0.162364 | 7.77085 | 299.149 | 549.973 | 549.963
19.4093 | 0.162372 | 7.77456 | 299.905 | 549.973 | 549.963
19.4093 | 0.162375 | 7.78386 | 300.412 | 549.973 | 549.963
19.4093 | 0.162381 | 7.80197 | 300.763 | 549.973 | 549.963
19.4093 | 0.162383 | 7.81329 | 300.242 | 549.973 | 549.963
19.4093 | 0.162386 | 7.82118 | 298.883 | 549.973 | 549.963
19.4093 | 0.162389 | 7.82909 | 297.074 | 549.973 | 549.963
19.4093 | 0.162392 | 7.83947 | 295.281 | 549.968 | 549.963
19.4093 | 0.162394 | 7.84703 | 293.596 | 549.968 | 549.963
19.4093 | 0.162397 | 7.85578 | 292.041 | 549.968 | 549.963
19.4093 | 0.1624 | 7.86484 | 291.301 | 549.968 | 549.963
19.4093 | 0.162406 | 7.88506 | 292.051 | 549.968 | 549.963
19.4093 | 0.162408 | 7.90932 | 292.775 | 549.968 | 549.963
19.4093 | 0.162411 | 7.93222 | 294.01 | 549.968 | 549.963
19.4093 | 0.162414 | 7.96583 | 296.1 | 549.968 | 549.963
19.4093 | 0.162417 | 8.00092 | 298.773 | 549.968 | 549.963
19.4093 | 0.162419 | 8.03253 | 301.416 | 549.968 | 549.963
19.4093 | 0.162422 | 8.07029 | 303.413 | 549.968 | 549.963
19.4093 | 0.162425 | 8.10365 | 303.843 | 549.968 | 549.963
19.4093 | 0.162428 | 8.13257 | 302.113 | 549.968 | 549.963
19.4093 | 0.162431 | 8.16213 | 299.218 | 549.968 | 549.963
19.4093 | 0.162433 | 8.17864 | 296.401 | 549.968 | 549.963
19.4093 | 0.162436 | 8.18741 | 294.115 | 549.968 | 549.963
19.4093 | 0.162439 | 8.19723 | 292.896 | 549.968 | 549.963
19.4094 | 0.162444 | 8.21 | 293.317 | 549.968 | 549.963
19.4094 | 0.16245 | 8.24584 | 294.046 | 549.968 | 549.963
19.4094 | 0.162453 | 8.26386 | 295.214 | 549.968 | 549.963
19.4094 | 0.162456 | 8.2887 | 297.071 | 549.968 | 549.963
19.4094 | 0.162458 | 8.30747 | 299.001 | 549.968 | 549.963
19.4094 | 0.162461 | 8.32705 | 300.379 | 549.968 | 549.963
19.4094 | 0.162464 | 8.35097 | 300.926 | 549.968 | 549.963
19.4094 | 0.162467 | 8.36858 | 300.505 | 549.968 | 549.963
19.4094 | 0.162469 | 8.38678 | 299.284 | 549.968 | 549.963
19.4094 | 0.162472 | 8.40209 | 298.781 | 549.968 | 549.963
19.4094 | 0.162481 | 8.41473 | 298.256 | 549.968 | 549.963
19.4094 | 0.162483 | 8.41217 | 297.844 | 549.968 | 549.963
19.4094 | 0.162486 | 8.41658 | 297.44 | 549.968 | 549.963
19.4094 | 0.162494 | 8.42585 | 298.139 | 549.968 | 549.963
19.4094 | 0.162511 | 8.43829 | 298.609 | 549.968 | 549.963
19.4094 | 0.162517 | 8.43578 | 299.2 | 549.968 | 549.963
19.4094 | 0.162528 | 8.44515 | 298.613 | 549.968 | 549.963
19.4094 | 0.162531 | 8.44191 | 298.156 | 549.968 | 549.963
19.4094 | 0.162542 | 8.44437 | 298.512 | 549.968 | 549.963
19.4095 | 0.162544 | 8.4487 | 298.988 | 549.968 | 549.963
19.4095 | 0.162547 | 8.44458 | 299.444 | 549.968 | 549.963
19.4095 | 0.16255 | 8.44768 | 299.792 | 549.968 | 549.963
19.4095 | 0.162564 | 8.44709 | 299.189 | 549.968 | 549.963
19.4095 | 0.162569 | 8.4505 | 298.673 | 549.968 | 549.963
19.4095 | 0.162586 | 8.45161 | 299.088 | 549.968 | 549.966
19.4095 | 0.162594 | 8.45234 | 299.509 | 549.968 | 549.966
19.4262 | 0.179261 | 8.47181 | 299.744 | 549.982 | 549.926
19.4428 | 0.195928 | 8.47756 | 299.736 | 549.954 | 549.89
19.4595 | 0.212594 | 8.48143 | 299.756 | 549.869 | 549.763
19.4762 | 0.229261 | 8.48677 | 299.747 | 550.072 | 550.064
19.4928 | 0.245928 | 8.48657 | 299.745 | 550.145 | 550.169
19.5095 | 0.262594 | 8.49482 | 299.755 | 550.173 | 550.203
19.5262 | 0.279261 | 8.48995 | 299.755 | 550.143 | 550.186
19.5428 | 0.295928 | 8.49468 | 299.749 | 550.034 | 550.063
19.5595 | 0.312594 | 8.48862 | 299.755 | 549.918 | 549.914
19.5762 | 0.329261 | 8.49264 | 299.759 | 549.964 | 549.972
19.5928 | 0.345928 | 8.49369 | 299.743 | 549.805 | 549.709
19.6095 | 0.362594 | 8.49516 | 299.742 | 549.933 | 549.954
19.6262 | 0.379261 | 8.49456 | 299.754 | 550.068 | 550.101
19.6428 | 0.395928 | 8.49369 | 299.749 | 549.967 | 549.904
19.6595 | 0.412594 | 8.49404 | 299.743 | 550.003 | 550.003
19.6762 | 0.429261 | 8.48809 | 299.763 | 549.995 | 550.016
19.6928 | 0.445928 | 8.49717 | 299.757 | 550.039 | 550.04
19.7095 | 0.462594 | 8.48921 | 299.749 | 549.675 | 549.562
19.7262 | 0.479261 | 8.48982 | 299.752 | 549.718 | 549.693
19.7428 | 0.495928 | 8.49233 | 299.752 | 549.818 | 549.791
19.7595 | 0.512594 | 8.49123 | 299.739 | 549.828 | 549.768
19.7762 | 0.529261 | 8.49489 | 299.75 | 549.844 | 549.723
19.7928 | 0.545928 | 8.49467 | 299.756 | 549.838 | 549.734
19.8095 | 0.562594 | 8.49593 | 299.751 | 549.825 | 549.697
19.8262 | 0.579261 | 8.49634 | 299.753 | 549.872 | 549.759
19.8428 | 0.595928 | 8.49886 | 299.748 | 549.921 | 549.844
19.8595 | 0.612594 | 8.50313 | 299.753 | 550.064 | 550.074
19.8762 | 0.629261 | 8.50547 | 299.761 | 550.119 | 550.137
19.8928 | 0.645928 | 8.50674 | 299.757 | 550.096 | 550.122
19.9095 | 0.662594 | 8.50199 | 299.756 | 549.889 | 549.85
19.9262 | 0.679261 | 8.50547 | 299.747 | 549.867 | 549.852
19.9428 | 0.695928 | 8.50748 | 299.758 | 549.832 | 549.784
19.9595 | 0.712594 | 8.50274 | 299.757 | 549.872 | 549.857
19.9762 | 0.729261 | 8.50984 | 299.756 | 550.005 | 550.035
19.9928 | 0.745928 | 8.50675 | 299.749 | 550.008 | 549.971
20.0095 | 0.762594 | 8.50664 | 299.747 | 549.938 | 549.915
20.0262 | 0.779261 | 8.50027 | 299.74 | 549.941 | 549.904
20.0428 | 0.795928 | 8.50316 | 299.752 | 549.974 | 549.964
20.0595 | 0.812594 | 8.50355 | 299.741 | 549.88 | 549.814
20.0762 | 0.829261 | 8.50259 | 299.75 | 549.768 | 549.67
20.0928 | 0.845928 | 8.501 | 299.74 | 549.768 | 549.662
20.1095 | 0.862594 | 8.50321 | 299.748 | 549.88 | 549.808
20.1262 | 0.879261 | 8.50419 | 299.757 | 549.942 | 549.841
20.1428 | 0.895928 | 8.50337 | 299.756 | 549.892 | 549.795
20.1595 | 0.912594 | 8.50562 | 299.758 | 549.918 | 549.826
20.1762 | 0.929261 | 8.50791 | 299.758 | 549.828 | 549.702
20.1928 | 0.945928 | 8.51001 | 299.742 | 549.817 | 549.717
20.2095 | 0.962594 | 8.51192 | 299.743 | 549.916 | 549.845
20.2262 | 0.979261 | 8.51766 | 299.759 | 550.128 | 550.143
20.2428 | 0.995928 | 8.50609 | 299.745 | 550.18 | 550.24
20.2595 | 1.01259 | 8.51694 | 299.758 | 550.051 | 550.041
20.2762 | 1.02926 | 8.51316 | 299.744 | 549.819 | 549.803
20.2928 | 1.04593 | 8.51946 | 299.749 | 549.867 | 549.901
20.3095 | 1.06259 | 8.50928 | 299.745 | 549.875 | 549.848
20.3262 | 1.07926 | 8.50827 | 299.741 | 550.014 | 550.047
20.3428 | 1.09593 | 8.50855 | 299.747 | 550.001 | 549.994
20.3595 | 1.11259 | 8.52227 | 299.753 | 549.875 | 549.845
20.3762 | 1.12926 | 8.51168 | 299.753 | 549.826 | 549.819
20.3928 | 1.14593 | 8.5131 | 299.75 | 549.83 | 549.771
20.4762 | 1.22926 | 8.51175 | 299.743 | 549.86 | 549.746
20.5595 | 1.31259 | 8.51832 | 299.751 | 550.176 | 550.239
20.6428 | 1.39593 | 8.51748 | 299.758 | 549.757 | 549.742
20.7262 | 1.47926 | 8.51282 | 299.753 | 549.605 | 549.494
20.8095 | 1.56259 | 8.51794 | 299.765 | 549.849 | 549.753
20.8928 | 1.64593 | 8.5237 | 299.76 | 550.118 | 550.147
20.9762 | 1.72926 | 8.52302 | 299.748 | 549.884 | 549.895
21.0595 | 1.81259 | 8.52188 | 299.743 | 549.879 | 549.894
21.1428 | 1.89593 | 8.52018 | 299.764 | 549.847 | 549.802
21.2262 | 1.97926 | 8.52317 | 299.751 | 550.002 | 549.976
21.3095 | 2.06259 | 8.52496 | 299.757 | 549.836 | 549.839
21.3928 | 2.14593 | 8.52927 | 299.749 | 549.851 | 549.813
21.4762 | 2.22926 | 8.52522 | 299.749 | 549.796 | 549.783
21.5595 | 2.31259 | 8.52689 | 299.754 | 549.889 | 549.776
21.6428 | 2.39593 | 8.5382 | 299.75 | 549.874 | 549.871
21.7262 | 2.47926 | 8.52789 | 299.746 | 549.993 | 550.051
21.8095 | 2.56259 | 8.52707 | 299.751 | 549.737 | 549.719
21.8928 | 2.64593 | 8.53028 | 299.752 | 549.828 | 549.772
21.9762 | 2.72926 | 8.53039 | 299.747 | 549.846 | 549.864
22.0595 | 2.81259 | 8.54009 | 299.745 | 549.877 | 549.898
22.1428 | 2.89593 | 8.53227 | 299.747 | 549.838 | 549.796
22.2262 | 2.97926 | 8.53088 | 299.746 | 549.783 | 549.658
22.3095 | 3.06259 | 8.53432 | 299.748 | 550.335 | 550.402
22.3928 | 3.14593 | 8.53628 | 299.743 | 549.979 | 550.054
22.4762 | 3.22926 | 8.53426 | 299.755 | 549.947 | 550.02
22.5595 | 3.31259 | 8.53095 | 299.761 | 549.906 | 549.893
22.6428 | 3.39593 | 8.53909 | 299.75 | 550.007 | 550.058
22.7262 | 3.47926 | 8.5469 | 299.756 | 549.953 | 550.014
22.8095 | 3.56259 | 8.53695 | 299.751 | 549.857 | 549.902
22.8928 | 3.64593 | 8.54075 | 299.752 | 549.859 | 549.845
22.9762 | 3.72926 | 8.53328 | 299.75 | 550.043 | 550.103
23.0595 | 3.81259 | 8.54206 | 299.752 | 549.812 | 549.882
23.1428 | 3.89593 | 8.54006 | 299.751 | 549.891 | 549.94
23.2262 | 3.97926 | 8.53893 | 299.752 | 549.721 | 549.697
23.3095 | 4.06259 | 8.53983 | 299.763 | 549.801 | 549.76
23.3928 | 4.14593 | 8.55055 | 299.752 | 549.789 | 549.765
23.4762 | 4.22926 | 8.54466 | 299.758 | 549.892 | 549.908
23.5595 | 4.31259 | 8.53687 | 299.753 | 549.84 | 549.789
23.6428 | 4.39593 | 8.54614 | 299.747 | 550.058 | 550.092
23.7262 | 4.47926 | 8.5419 | 299.748 | 549.828 | 549.796
23.8095 | 4.56259 | 8.54319 | 299.749 | 549.864 | 549.902
23.8928 | 4.64593 | 8.54211 | 299.757 | 549.803 | 549.785
23.9762 | 4.72926 | 8.54643 | 299.758 | 549.891 | 549.851
24.0595 | 4.81259 | 8.54797 | 299.74 | 550.026 | 550.078
24.1428 | 4.89593 | 8.54582 | 299.753 | 549.964 | 549.968
24.2262 | 4.97926 | 8.54711 | 299.76 | 549.877 | 549.822
24.3095 | 5.06259 | 8.54897 | 299.751 | 549.99 | 550.017
24.3928 | 5.14593 | 8.55711 | 299.759 | 549.887 | 549.895
24.4762 | 5.22926 | 8.54718 | 299.764 | 549.897 | 549.897
24.5595 | 5.31259 | 8.54707 | 299.767 | 549.768 | 549.659
24.6428 | 5.39593 | 8.55296 | 299.751 | 549.885 | 549.834
24.7262 | 5.47926 | 8.55331 | 299.749 | 549.874 | 549.924
24.8095 | 5.56259 | 8.5548 | 299.753 | 549.946 | 549.982
24.8928 | 5.64593 | 8.54541 | 299.745 | 549.872 | 549.854
24.9762 | 5.72926 | 8.54875 | 299.758 | 549.873 | 549.762
25.0595 | 5.81259 | 8.55591 | 299.753 | 549.832 | 549.838
25.1428 | 5.89593 | 8.55609 | 299.762 | 549.89 | 549.891
25.2262 | 5.97926 | 8.54757 | 299.743 | 549.774 | 549.714
25.3095 | 6.06259 | 8.55134 | 299.75 | 549.892 | 549.825
25.3928 | 6.14593 | 8.56114 | 299.762 | 549.912 | 549.956
25.4762 | 6.22926 | 8.5478 | 299.75 | 550.027 | 550.079
25.5595 | 6.31259 | 8.55163 | 299.743 | 549.834 | 549.798
25.6428 | 6.39593 | 8.54879 | 299.744 | 549.857 | 549.796
25.7262 | 6.47926 | 8.55888 | 299.75 | 550.168 | 550.197
25.8095 | 6.56259 | 8.55274 | 299.744 | 549.748 | 549.743
25.8928 | 6.64593 | 8.55394 | 299.756 | 550.056 | 550.08
25.9762 | 6.72926 | 8.55101 | 299.747 | 549.831 | 549.831
26.0595 | 6.81259 | 8.55311 | 299.763 | 549.835 | 549.738
26.1428 | 6.89593 | 8.56202 | 299.745 | 550.055 | 550.032
26.2262 | 6.97926 | 8.55821 | 299.749 | 550.282 | 550.362
26.3095 | 7.06259 | 8.55445 | 299.736 | 549.915 | 549.879
26.3928 | 7.14593 | 8.56148 | 299.749 | 550.103 | 550.075
26.4762 | 7.22926 | 8.55923 | 299.758 | 550.046 | 550.133
26.5595 | 7.31259 | 8.5633 | 299.757 | 550.074 | 550.123
26.6428 | 7.39593 | 8.55601 | 299.752 | 549.785 | 549.697
26.7262 | 7.47926 | 8.55815 | 299.749 | 549.964 | 549.902
26.8095 | 7.56259 | 8.56425 | 299.745 | 549.918 | 549.96
26.8928 | 7.64593 | 8.56749 | 299.76 | 550.061 | 550.155
26.9762 | 7.72926 | 8.55642 | 299.745 | 549.695 | 549.644
27.0595 | 7.81259 | 8.55858 | 299.757 | 549.774 | 549.678
27.1428 | 7.89593 | 8.566 | 299.752 | 550.332 | 550.459
27.2262 | 7.97926 | 8.55858 | 299.752 | 549.691 | 549.722
27.3095 | 8.06259 | 8.56091 | 299.753 | 549.687 | 549.706
27.3928 | 8.14593 | 8.55643 | 299.75 | 549.748 | 549.654
27.4762 | 8.22926 | 8.56883 | 299.76 | 550.009 | 550.093
27.5595 | 8.31259 | 8.56277 | 299.754 | 549.885 | 549.944
27.6428 | 8.39593 | 8.5616 | 299.748 | 549.614 | 549.591
27.7262 | 8.47926 | 8.56114 | 299.756 | 549.769 | 549.711
27.8095 | 8.56259 | 8.56809 | 299.749 | 549.896 | 549.896
27.8928 | 8.64593 | 8.55997 | 299.757 | 550.006 | 550.056
27.9762 | 8.72926 | 8.56383 | 299.753 | 550.007 | 550.068
28.0595 | 8.81259 | 8.56012 | 299.747 | 549.99 | 550.012
28.1428 | 8.89593 | 8.55592 | 299.749 | 550.139 | 550.164
28.2262 | 8.97926 | 8.56728 | 299.749 | 550.062 | 550.153
28.3095 | 9.06259 | 8.56875 | 299.754 | 550.109 | 550.204
28.3928 | 9.14593 | 8.5606 | 299.745 | 549.868 | 549.81
28.4762 | 9.22926 | 8.56797 | 299.754 | 550.209 | 550.334
28.5595 | 9.31259 | 8.56758 | 299.749 | 549.812 | 549.9
28.6428 | 9.39593 | 8.5636 | 299.75 | 549.874 | 549.925
28.7262 | 9.47926 | 8.56279 | 299.751 | 549.683 | 549.586
28.8095 | 9.56259 | 8.56232 | 299.752 | 549.989 | 550.017
28.8928 | 9.64593 | 8.56543 | 299.749 | 549.762 | 549.73
28.9762 | 9.72926 | 8.56717 | 299.748 | 549.928 | 549.962
29.0595 | 9.81259 | 8.56241 | 299.755 | 549.909 | 549.883
29.1428 | 9.89593 | 8.56919 | 299.756 | 549.882 | 549.821
29.2262 | 9.97926 | 8.56941 | 299.757 | 549.999 | 550.063
29.3095 | 10.0626 | 8.5726 | 299.75 | 550.131 | 550.22
29.3928 | 10.1459 | 8.5634 | 299.75 | 550.001 | 550.004
29.4762 | 10.2293 | 8.56591 | 299.759 | 550.049 | 550.111
29.5595 | 10.3126 | 8.5681 | 299.751 | 550.01 | 550.079
29.6428 | 10.3959 | 8.57593 | 299.764 | 550.097 | 550.199
29.7262 | 10.4793 | 8.56467 | 299.751 | 549.847 | 549.845
29.8095 | 10.5626 | 8.57066 | 299.753 | 549.827 | 549.794
29.8928 | 10.6459 | 8.57606 | 299.75 | 549.759 | 549.833
29.9762 | 10.7293 | 8.57091 | 299.747 | 550.032 | 550.129
30.0595 | 10.8126 | 8.56752 | 299.756 | 549.742 | 549.656
30.1428 | 10.8959 | 8.5713 | 299.751 | 549.728 | 549.63
30.2262 | 10.9793 | 8.5825 | 299.765 | 550.065 | 550.184
30.3095 | 11.0626 | 8.57786 | 299.749 | 549.667 | 549.7
30.3928 | 11.1459 | 8.57071 | 299.761 | 549.643 | 549.679
30.4762 | 11.2293 | 8.56484 | 299.749 | 549.71 | 549.607
30.5595 | 11.3126 | 8.57763 | 299.753 | 549.795 | 549.816
30.6428 | 11.3959 | 8.5748 | 299.756 | 549.961 | 550.034
30.7262 | 11.4793 | 8.57235 | 299.743 | 549.893 | 549.906
30.8095 | 11.5626 | 8.56397 | 299.743 | 549.701 | 549.574
30.8928 | 11.6459 | 8.57037 | 299.745 | 550.236 | 550.316
30.9762 | 11.7293 | 8.58047 | 299.748 | 549.9 | 549.992
31.0595 | 11.8126 | 8.57323 | 299.751 | 549.82 | 549.814
31.1428 | 11.8959 | 8.57168 | 299.754 | 549.949 | 549.88
31.2262 | 11.9793 | 8.57634 | 299.751 | 550.116 | 550.111
31.3095 | 12.0626 | 8.57866 | 299.75 | 550.073 | 550.143
31.3928 | 12.1459 | 8.57331 | 299.754 | 550.05 | 550.086
31.4762 | 12.2293 | 8.57063 | 299.76 | 549.922 | 549.895
31.5595 | 12.3126 | 8.57299 | 299.76 | 549.911 | 549.835
31.6428 | 12.3959 | 8.57822 | 299.751 | 549.865 | 549.927
31.7262 | 12.4793 | 8.57762 | 299.755 | 549.97 | 550.027
31.8095 | 12.5626 | 8.56732 | 299.759 | 549.844 | 549.778
31.8928 | 12.6459 | 8.57634 | 299.751 | 549.862 | 549.895
31.9762 | 12.7293 | 8.58382 | 299.749 | 549.806 | 549.858
32.0595 | 12.8126 | 8.57773 | 299.749 | 549.909 | 549.944
32.1428 | 12.8959 | 8.57083 | 299.753 | 549.699 | 549.664
32.2262 | 12.9793 | 8.57454 | 299.752 | 549.806 | 549.71
32.3095 | 13.0626 | 8.57839 | 299.746 | 549.876 | 549.891
32.3928 | 13.1459 | 8.57697 | 299.755 | 549.899 | 549.938
32.4762 | 13.2293 | 8.57196 | 299.746 | 549.787 | 549.75
32.5595 | 13.3126 | 8.57569 | 299.753 | 549.847 | 549.749
32.6428 | 13.3959 | 8.58009 | 299.756 | 549.943 | 550.001
32.7262 | 13.4793 | 8.57806 | 299.758 | 550.011 | 550.073
32.8095 | 13.5626 | 8.57506 | 299.759 | 549.844 | 549.826
32.8928 | 13.6459 | 8.57137 | 299.76 | 549.837 | 549.767
32.9762 | 13.7293 | 8.57888 | 299.749 | 550.122 | 550.173
33.0595 | 13.8126 | 8.58231 | 299.759 | 549.945 | 549.97
33.1428 | 13.8959 | 8.58014 | 299.751 | 549.993 | 550.059
33.2262 | 13.9793 | 8.57441 | 299.752 | 549.745 | 549.65
33.3095 | 14.0626 | 8.57531 | 299.76 | 550.033 | 550.059
33.3928 | 14.1459 | 8.58174 | 299.76 | 549.926 | 549.96
33.4762 | 14.2293 | 8.57725 | 299.753 | 549.907 | 549.929
33.5595 | 14.3126 | 8.57421 | 299.752 | 549.812 | 549.777
33.6428 | 14.3959 | 8.57428 | 299.746 | 549.924 | 549.819
33.7262 | 14.4793 | 8.58495 | 299.755 | 550.063 | 550.12
33.8095 | 14.5626 | 8.58134 | 299.751 | 549.976 | 550.035
33.8928 | 14.6459 | 8.57119 | 299.743 | 549.723 | 549.646
33.9762 | 14.7293 | 8.57688 | 299.752 | 549.791 | 549.663
34.0595 | 14.8126 | 8.57995 | 299.748 | 550.214 | 550.271
34.1428 | 14.8959 | 8.57832 | 299.75 | 550.05 | 550.107
34.2262 | 14.9793 | 8.57597 | 299.753 | 549.667 | 549.531
34.3095 | 15.0626 | 8.57595 | 299.754 | 549.942 | 549.856
34.3928 | 15.1459 | 8.58492 | 299.745 | 550.288 | 550.328
34.4762 | 15.2293 | 8.58197 | 299.76 | 550.067 | 550.141
34.5595 | 15.3126 | 8.58074 | 299.755 | 549.741 | 549.727
34.6428 | 15.3959 | 8.57714 | 299.739 | 549.861 | 549.715
34.7262 | 15.4793 | 8.59308 | 299.747 | 550.037 | 550.105
34.8095 | 15.5626 | 8.57622 | 299.748 | 549.918 | 549.928
34.8928 | 15.6459 | 8.57858 | 299.743 | 549.829 | 549.837
34.9762 | 15.7293 | 8.58043 | 299.751 | 549.955 | 549.913
35.0595 | 15.8126 | 8.581 | 299.747 | 550.195 | 550.254
35.1428 | 15.8959 | 8.5894 | 299.751 | 549.854 | 549.876
35.2262 | 15.9793 | 8.58776 | 299.751 | 550.06 | 550.156
35.3095 | 16.0626 | 8.57926 | 299.751 | 549.954 | 549.923
35.3928 | 16.1459 | 8.58495 | 299.766 | 549.981 | 549.923
35.4762 | 16.2293 | 8.58258 | 299.759 | 550.059 | 550.149
35.5595 | 16.3126 | 8.59094 | 299.747 | 549.985 | 550.051
35.6428 | 16.3959 | 8.5794 | 299.762 | 549.921 | 549.956
35.7262 | 16.4793 | 8.5768 | 299.756 | 549.768 | 549.688
35.8095 | 16.5626 | 8.58591 | 299.76 | 550.157 | 550.282
35.8928 | 16.6459 | 8.58761 | 299.737 | 549.728 | 549.779
35.9762 | 16.7293 | 8.58097 | 299.754 | 549.857 | 549.936
36.0595 | 16.8126 | 8.5787 | 299.746 | 549.871 | 549.907
36.1428 | 16.8959 | 8.57676 | 299.752 | 549.816 | 549.835
36.2262 | 16.9793 | 8.58699 | 299.748 | 549.732 | 549.806
36.3095 | 17.0626 | 8.58493 | 299.745 | 549.972 | 550.048
36.3928 | 17.1459 | 8.57926 | 299.752 | 549.703 | 549.712
36.4762 | 17.2293 | 8.57867 | 299.763 | 549.745 | 549.675
36.5595 | 17.3126 | 8.58092 | 299.745 | 550.009 | 550.087
36.6428 | 17.3959 | 8.5842 | 299.749 | 549.914 | 549.921
36.7262 | 17.4793 | 8.58444 | 299.755 | 550.049 | 550.136
36.8095 | 17.5626 | 8.58009 | 299.743 | 549.818 | 549.763
36.8928 | 17.6459 | 8.57893 | 299.746 | 550 | 549.996
36.9762 | 17.7293 | 8.58616 | 299.751 | 549.76 | 549.691
37.0595 | 17.8126 | 8.58389 | 299.755 | 549.949 | 549.993
37.1428 | 17.8959 | 8.5791 | 299.746 | 549.862 | 549.808
37.2262 | 17.9793 | 8.58737 | 299.746 | 549.898 | 549.828
37.3095 | 18.0626 | 8.58822 | 299.749 | 550.017 | 550.065
37.3928 | 18.1459 | 8.58394 | 299.749 | 549.969 | 550.027
37.4762 | 18.2293 | 8.5785 | 299.755 | 549.73 | 549.683
37.5595 | 18.3126 | 8.58471 | 299.754 | 549.835 | 549.705
37.6428 | 18.3959 | 8.59016 | 299.748 | 550.061 | 550.094
37.7262 | 18.4793 | 8.58801 | 299.75 | 549.877 | 549.901
37.8095 | 18.5626 | 8.58285 | 299.754 | 549.677 | 549.617
37.8928 | 18.6459 | 8.58127 | 299.748 | 549.879 | 549.855
37.9762 | 18.7293 | 8.59409 | 299.753 | 550.09 | 550.103
38.0595 | 18.8126 | 8.5815 | 299.761 | 549.954 | 550.029
38.1428 | 18.8959 | 8.58629 | 299.751 | 549.784 | 549.756
38.2262 | 18.9793 | 8.58499 | 299.751 | 549.914 | 549.838
38.3095 | 19.0626 | 8.58616 | 299.74 | 549.965 | 549.951
38.3928 | 19.1459 | 8.58978 | 299.753 | 549.767 | 549.823
38.4762 | 19.2293 | 8.59205 | 299.758 | 550.022 | 550.097
38.5595 | 19.3126 | 8.58516 | 299.753 | 549.646 | 549.548
38.6428 | 19.3959 | 8.58285 | 299.745 | 549.717 | 549.588
38.7262 | 19.4793 | 8.58916 | 299.744 | 550.038 | 550.04
38.8095 | 19.5626 | 8.5899 | 299.745 | 549.758 | 549.676
38.8928 | 19.6459 | 8.58739 | 299.754 | 549.809 | 549.814
38.9762 | 19.7293 | 8.58094 | 299.751 | 549.712 | 549.684
39.0595 | 19.8126 | 8.5863 | 299.749 | 549.91 | 549.842
39.1428 | 19.8959 | 8.5907 | 299.751 | 549.927 | 549.982
39.2262 | 19.9793 | 8.5988 | 299.76 | 549.941 | 549.95
39.3095 | 20.0626 | 8.58471 | 299.752 | 549.813 | 549.717
39.3928 | 20.1459 | 8.58515 | 299.763 | 549.862 | 549.722
39.4762 | 20.2293 | 8.58687 | 299.748 | 550.211 | 550.25
39.5595 | 20.3126 | 8.58657 | 299.74 | 549.93 | 549.985
39.6428 | 20.3959 | 8.59128 | 299.758 | 549.948 | 549.987
39.7262 | 20.4793 | 8.58266 | 299.752 | 549.851 | 549.786
39.8095 | 20.5626 | 8.58933 | 299.748 | 549.908 | 549.853
39.8928 | 20.6459 | 8.59669 | 299.753 | 549.84 | 549.856
39.9762 | 20.7293 | 8.5911 | 299.752 | 549.993 | 550.059
40.0595 | 20.8126 | 8.58641 | 299.752 | 549.768 | 549.712
40.1428 | 20.8959 | 8.5878 | 299.754 | 549.841 | 549.696
40.2262 | 20.9793 | 8.58787 | 299.756 | 549.954 | 550.032
40.3095 | 21.0626 | 8.58914 | 299.75 | 550.067 | 550.128
40.3928 | 21.1459 | 8.58682 | 299.747 | 549.92 | 549.9
40.4762 | 21.2293 | 8.58528 | 299.746 | 549.881 | 549.815
40.5595 | 21.3126 | 8.59025 | 299.751 | 550.126 | 550.176
40.6428 | 21.3959 | 8.59309 | 299.75 | 549.828 | 549.829
40.7262 | 21.4793 | 8.58733 | 299.751 | 549.873 | 549.867
40.8095 | 21.5626 | 8.58827 | 299.746 | 549.809 | 549.743
40.8928 | 21.6459 | 8.59361 | 299.742 | 550.199 | 550.279
40.9762 | 21.7293 | 8.59162 | 299.75 | 549.711 | 549.691
41.0595 | 21.8126 | 8.59877 | 299.741 | 550.041 | 550.097
41.1428 | 21.8959 | 8.58847 | 299.755 | 549.722 | 549.656
41.2262 | 21.9793 | 8.58761 | 299.747 | 549.943 | 549.832
41.3095 | 22.0626 | 8.59347 | 299.757 | 550.062 | 550.138
41.3928 | 22.1459 | 8.59463 | 299.757 | 549.966 | 550.011
41.4762 | 22.2293 | 8.58895 | 299.752 | 549.702 | 549.601
41.5595 | 22.3126 | 8.58892 | 299.755 | 549.816 | 549.735
41.6428 | 22.3959 | 8.59722 | 299.747 | 550.024 | 550.061
41.7262 | 22.4793 | 8.58828 | 299.757 | 549.91 | 549.911
41.8095 | 22.5626 | 8.59022 | 299.75 | 549.725 | 549.716
41.8928 | 22.6459 | 8.58991 | 299.754 | 549.85 | 549.773
41.9762 | 22.7293 | 8.60038 | 299.743 | 550.049 | 550.135
42.0595 | 22.8126 | 8.59171 | 299.747 | 550 | 550.011
42.1428 | 22.8959 | 8.5965 | 299.751 | 549.862 | 549.881
42.2262 | 22.9793 | 8.58685 | 299.749 | 549.834 | 549.786
42.3095 | 23.0626 | 8.58986 | 299.747 | 549.752 | 549.626
42.3928 | 23.1459 | 8.6013 | 299.75 | 549.948 | 549.979
42.4762 | 23.2293 | 8.59124 | 299.754 | 550.031 | 550.125
42.5595 | 23.3126 | 8.59272 | 299.755 | 549.985 | 550.027
42.6428 | 23.3959 | 8.58933 | 299.754 | 549.815 | 549.7
42.7262 | 23.4793 | 8.59355 | 299.744 | 550.075 | 550.111
42.8095 | 23.5626 | 8.59324 | 299.745 | 549.922 | 549.965
42.8928 | 23.6459 | 8.59285 | 299.74 | 549.807 | 549.782
42.9762 | 23.7293 | 8.58845 | 299.748 | 549.902 | 549.887
43.0595 | 23.8126 | 8.59095 | 299.747 | 549.983 | 549.884
43.1428 | 23.8959 | 8.5975 | 299.763 | 549.961 | 549.953
43.2262 | 23.9793 | 8.5951 | 299.755 | 550.009 | 550.064
43.3095 | 24.0626 | 8.59233 | 299.755 | 550.031 | 550.091
43.3928 | 24.1459 | 8.58996 | 299.754 | 549.896 | 549.798
43.4762 | 24.2293 | 8.60425 | 299.752 | 550.286 | 550.343
43.5595 | 24.3126 | 8.60148 | 299.763 | 549.969 | 550.017
43.6428 | 24.3959 | 8.59347 | 299.753 | 549.787 | 549.796
43.7262 | 24.4793 | 8.59163 | 299.748 | 549.847 | 549.768
43.8095 | 24.5626 | 8.60373 | 299.761 | 549.967 | 550.013
43.8928 | 24.6459 | 8.59872 | 299.745 | 550.035 | 550.14
43.9762 | 24.7293 | 8.59369 | 299.752 | 549.823 | 549.897
44.0595 | 24.8126 | 8.59092 | 299.752 | 549.821 | 549.763
44.1428 | 24.8959 | 8.59456 | 299.749 | 549.985 | 550.031
44.2262 | 24.9793 | 8.59601 | 299.752 | 549.946 | 549.99
44.3095 | 25.0626 | 8.59774 | 299.756 | 549.758 | 549.817
44.3928 | 25.1459 | 8.59139 | 299.759 | 549.851 | 549.845
44.4762 | 25.2293 | 8.60072 | 299.745 | 550.069 | 550.161
44.5595 | 25.3126 | 8.60064 | 299.755 | 549.862 | 549.914
44.6428 | 25.3959 | 8.5906 | 299.742 | 549.94 | 550.032
44.7262 | 25.4793 | 8.59338 | 299.756 | 549.787 | 549.749
44.8095 | 25.5626 | 8.59916 | 299.751 | 550.042 | 550.071
44.8928 | 25.6459 | 8.60277 | 299.756 | 549.729 | 549.743
44.9762 | 25.7293 | 8.59818 | 299.748 | 549.899 | 549.946
45.0595 | 25.8126 | 8.5933 | 299.753 | 549.866 | 549.819
45.1428 | 25.8959 | 8.59818 | 299.756 | 550.089 | 550.101
45.2262 | 25.9793 | 8.59685 | 299.758 | 550.011 | 550.05
45.3095 | 26.0626 | 8.59741 | 299.75 | 549.931 | 549.959
45.3928 | 26.1459 | 8.59271 | 299.748 | 549.864 | 549.844
45.4762 | 26.2293 | 8.59578 | 299.75 | 549.943 | 549.817
45.5595 | 26.3126 | 8.60058 | 299.756 | 550.084 | 550.113
45.6428 | 26.3959 | 8.59871 | 299.75 | 550.126 | 550.196
45.7262 | 26.4793 | 8.59718 | 299.748 | 550.132 | 550.238
45.8095 | 26.5626 | 8.5898 | 299.75 | 549.831 | 549.803
45.8928 | 26.6459 | 8.59816 | 299.746 | 549.962 | 549.939
45.9762 | 26.7293 | 8.60466 | 299.756 | 549.791 | 549.814
46.0595 | 26.8126 | 8.59671 | 299.756 | 549.991 | 550.061
46.1428 | 26.8959 | 8.59579 | 299.749 | 549.82 | 549.794
46.2262 | 26.9793 | 8.59685 | 299.745 | 549.85 | 549.742
46.3095 | 27.0626 | 8.60344 | 299.746 | 549.953 | 550.026
46.3928 | 27.1459 | 8.6003 | 299.761 | 549.919 | 549.985
46.4762 | 27.2293 | 8.59771 | 299.746 | 549.766 | 549.751
46.5595 | 27.3126 | 8.59686 | 299.755 | 549.812 | 549.727
46.6428 | 27.3959 | 8.60651 | 299.757 | 550.131 | 550.166
46.7262 | 27.4793 | 8.59733 | 299.74 | 549.926 | 549.953
46.8095 | 27.5626 | 8.59099 | 299.748 | 549.995 | 550.042
46.8928 | 27.6459 | 8.59329 | 299.752 | 549.755 | 549.665
46.9762 | 27.7293 | 8.60656 | 299.756 | 550.107 | 550.142
47.0595 | 27.8126 | 8.60897 | 299.752 | 549.911 | 549.941
47.1428 | 27.8959 | 8.594 | 299.75 | 549.852 | 549.927
47.2262 | 27.9793 | 8.59378 | 299.75 | 549.734 | 549.74
47.3095 | 28.0626 | 8.59673 | 299.745 | 549.835 | 549.783
47.3928 | 28.1459 | 8.60428 | 299.764 | 549.889 | 549.907
47.4762 | 28.2293 | 8.60361 | 299.754 | 549.999 | 550.063
47.5595 | 28.3126 | 8.5976 | 299.762 | 549.585 | 549.543
47.6428 | 28.3959 | 8.59913 | 299.751 | 549.841 | 549.736
47.7262 | 28.4793 | 8.60484 | 299.752 | 550.043 | 550.136
47.8095 | 28.5626 | 8.60364 | 299.749 | 549.877 | 549.869
47.8928 | 28.6459 | 8.60291 | 299.75 | 549.845 | 549.809
47.9762 | 28.7293 | 8.59877 | 299.758 | 549.921 | 549.865
48.0595 | 28.8126 | 8.60276 | 299.752 | 550.046 | 550.057
48.1428 | 28.8959 | 8.60115 | 299.758 | 549.771 | 549.779
48.2262 | 28.9793 | 8.60778 | 299.761 | 549.938 | 549.997
48.3095 | 29.0626 | 8.59637 | 299.756 | 549.81 | 549.747
48.3928 | 29.1459 | 8.5984 | 299.755 | 550.093 | 550.123
48.4762 | 29.2293 | 8.60464 | 299.75 | 549.955 | 549.993
48.5595 | 29.3126 | 8.59997 | 299.757 | 549.861 | 549.851
48.6428 | 29.3959 | 8.5984 | 299.755 | 549.857 | 549.83
48.7262 | 29.4793 | 8.59861 | 299.755 | 550.025 | 549.962
48.8095 | 29.5626 | 8.607 | 299.75 | 549.979 | 550.024
48.8928 | 29.6459 | 8.60218 | 299.754 | 550.042 | 550.087
48.9762 | 29.7293 | 8.59899 | 299.749 | 549.814 | 549.695
49.0595 | 29.8126 | 8.60251 | 299.755 | 550.255 | 550.342
49.1428 | 29.8959 | 8.60843 | 299.752 | 549.926 | 549.999
49.2262 | 29.9793 | 8.60232 | 299.761 | 549.853 | 549.846
49.3095 | 30.0626 | 8.5964 | 299.75 | 549.843 | 549.764
49.3928 | 30.1459 | 8.6015 | 299.755 | 549.784 | 549.691
49.4762 | 30.2293 | 8.60685 | 299.766 | 549.853 | 549.878
49.5595 | 30.3126 | 8.60162 | 299.76 | 549.91 | 549.962
49.6428 | 30.3959 | 8.59798 | 299.75 | 549.831 | 549.802
49.7262 | 30.4793 | 8.6028 | 299.755 | 549.958 | 549.916
49.8095 | 30.5626 | 8.60781 | 299.76 | 549.954 | 549.993
49.8928 | 30.6459 | 8.60052 | 299.749 | 549.946 | 550.018
49.9762 | 30.7293 | 8.59841 | 299.749 | 549.827 | 549.815
50.0595 | 30.8126 | 8.59767 | 299.759 | 549.852 | 549.732
50.1428 | 30.8959 | 8.60853 | 299.754 | 549.853 | 549.83
50.2262 | 30.9793 | 8.60536 | 299.754 | 549.964 | 549.959
50.3095 | 31.0626 | 8.60079 | 299.749 | 550.195 | 550.273
50.3928 | 31.1459 | 8.5978 | 299.749 | 549.953 | 549.891
50.4762 | 31.2293 | 8.60652 | 299.759 | 550.304 | 550.387
50.5595 | 31.3126 | 8.60551 | 299.748 | 549.814 | 549.865
50.6428 | 31.3959 | 8.60625 | 299.757 | 550.074 | 550.122
50.7262 | 31.4793 | 8.59726 | 299.752 | 549.733 | 549.727
50.8095 | 31.5626 | 8.59583 | 299.759 | 549.72 | 549.664
50.8928 | 31.6459 | 8.6045 | 299.743 | 549.756 | 549.737
50.9762 | 31.7293 | 8.59589 | 299.746 | 549.976 | 550.037
51.0595 | 31.8126 | 8.59824 | 299.758 | 549.705 | 549.68
51.1428 | 31.8959 | 8.59805 | 299.753 | 549.697 | 549.561
51.2262 | 31.9793 | 8.60385 | 299.756 | 549.873 | 549.882
51.3095 | 32.0626 | 8.60107 | 299.75 | 549.889 | 549.912
51.3928 | 32.1459 | 8.60215 | 299.749 | 549.741 | 549.728
51.4762 | 32.2293 | 8.6038 | 299.759 | 549.737 | 549.627
51.5595 | 32.3126 | 8.6056 | 299.755 | 549.887 | 549.916
51.6428 | 32.3959 | 8.602 | 299.755 | 549.978 | 550.024
51.7262 | 32.4793 | 8.60264 | 299.759 | 549.744 | 549.67
51.8095 | 32.5626 | 8.60031 | 299.745 | 549.836 | 549.733
51.8928 | 32.6459 | 8.61261 | 299.752 | 550.185 | 550.228
51.9762 | 32.7293 | 8.60793 | 299.758 | 550.104 | 550.17
52.0595 | 32.8126 | 8.60359 | 299.752 | 550.056 | 550.083
52.1428 | 32.8959 | 8.60108 | 299.754 | 549.847 | 549.745
52.2262 | 32.9793 | 8.60849 | 299.762 | 550.163 | 550.166
52.3095 | 33.0626 | 8.60241 | 299.753 | 549.909 | 549.983
52.3928 | 33.1459 | 8.60361 | 299.749 | 550.006 | 550.019
52.4762 | 33.2293 | 8.60223 | 299.756 | 549.815 | 549.706
52.5595 | 33.3126 | 8.60085 | 299.752 | 550.15 | 550.139
52.6428 | 33.3959 | 8.61048 | 299.753 | 550.057 | 550.146
52.7262 | 33.4793 | 8.60666 | 299.759 | 549.935 | 549.99
52.8095 | 33.5626 | 8.60135 | 299.742 | 549.932 | 549.852
52.8928 | 33.6459 | 8.60242 | 299.754 | 550.132 | 550.195
52.9762 | 33.7293 | 8.6113 | 299.75 | 549.998 | 550.07
53.0595 | 33.8126 | 8.6075 | 299.762 | 549.911 | 549.95
53.1428 | 33.8959 | 8.59938 | 299.752 | 549.83 | 549.757
53.2262 | 33.9793 | 8.60956 | 299.746 | 550.059 | 550.073
53.3095 | 34.0626 | 8.60538 | 299.745 | 549.964 | 550.007
53.3928 | 34.1459 | 8.61044 | 299.755 | 550.161 | 550.253
53.4762 | 34.2293 | 8.60144 | 299.761 | 549.881 | 549.878
53.5595 | 34.3126 | 8.5991 | 299.758 | 550.221 | 550.314
53.6428 | 34.3959 | 8.61641 | 299.748 | 550.007 | 550.082
53.7262 | 34.4793 | 8.61258 | 299.761 | 550.057 | 550.114
53.8095 | 34.5626 | 8.60112 | 299.768 | 549.718 | 549.686
53.8928 | 34.6459 | 8.60198 | 299.756 | 549.801 | 549.645
53.9762 | 34.7293 | 8.61625 | 299.745 | 549.937 | 550.019
54.0595 | 34.8126 | 8.60257 | 299.749 | 549.883 | 549.92
54.1428 | 34.8959 | 8.59705 | 299.762 | 549.865 | 549.926
54.2262 | 34.9793 | 8.5995 | 299.744 | 549.837 | 549.766
54.3095 | 35.0626 | 8.60189 | 299.748 | 550.047 | 550.121
54.3928 | 35.1459 | 8.61082 | 299.754 | 550.001 | 550.094
54.4762 | 35.2293 | 8.60314 | 299.751 | 550.028 | 550.099
54.5595 | 35.3126 | 8.60396 | 299.752 | 549.836 | 549.769
54.6428 | 35.3959 | 8.60402 | 299.753 | 550.055 | 550.103
54.7262 | 35.4793 | 8.61299 | 299.756 | 549.969 | 550.059
54.8095 | 35.5626 | 8.60731 | 299.754 | 550.064 | 550.162
54.8928 | 35.6459 | 8.60097 | 299.75 | 549.754 | 549.729
54.9762 | 35.7293 | 8.60649 | 299.752 | 549.916 | 549.869
55.0595 | 35.8126 | 8.60778 | 299.767 | 550.003 | 550.106
55.1428 | 35.8959 | 8.60416 | 299.75 | 550.004 | 550.059
55.2262 | 35.9793 | 8.60088 | 299.748 | 549.81 | 549.844
55.3095 | 36.0626 | 8.60378 | 299.762 | 549.856 | 549.769
55.3928 | 36.1459 | 8.60451 | 299.752 | 549.903 | 549.882
55.4762 | 36.2293 | 8.60679 | 299.749 | 550.047 | 550.123
55.5595 | 36.3126 | 8.60327 | 299.746 | 549.847 | 549.837
55.6428 | 36.3959 | 8.60731 | 299.756 | 550.003 | 549.941
55.7262 | 36.4793 | 8.60916 | 299.749 | 550.066 | 550.171
55.8095 | 36.5626 | 8.60686 | 299.76 | 549.8 | 549.836
55.8928 | 36.6459 | 8.60094 | 299.754 | 549.613 | 549.59
55.9762 | 36.7293 | 8.60316 | 299.752 | 549.866 | 549.834
56.0595 | 36.8126 | 8.61535 | 299.75 | 550.028 | 550.101
56.1428 | 36.8959 | 8.60243 | 299.745 | 549.992 | 550.063
56.2262 | 36.9793 | 8.60109 | 299.751 | 549.68 | 549.691
56.3095 | 37.0626 | 8.60265 | 299.749 | 549.764 | 549.65
56.3928 | 37.1459 | 8.61644 | 299.755 | 549.989 | 550.031
56.4762 | 37.2293 | 8.60906 | 299.762 | 550.096 | 550.186
56.5595 | 37.3126 | 8.60496 | 299.74 | 549.851 | 549.833
56.6428 | 37.3959 | 8.60482 | 299.765 | 549.783 | 549.737
56.7262 | 37.4793 | 8.61046 | 299.744 | 550.166 | 550.232
56.8095 | 37.5626 | 8.60776 | 299.755 | 549.787 | 549.852
56.8928 | 37.6459 | 8.60343 | 299.75 | 549.697 | 549.666
56.9762 | 37.7293 | 8.60163 | 299.752 | 549.729 | 549.677
57.0595 | 37.8126 | 8.60597 | 299.754 | 549.811 | 549.661
57.1428 | 37.8959 | 8.61161 | 299.749 | 549.968 | 550.031
57.2262 | 37.9793 | 8.6038 | 299.746 | 550.045 | 550.105
57.3095 | 38.0626 | 8.60263 | 299.765 | 549.804 | 549.765
57.3928 | 38.1459 | 8.60409 | 299.742 | 549.976 | 549.854
57.4762 | 38.2293 | 8.6138 | 299.76 | 550.141 | 550.212
57.5595 | 38.3126 | 8.60822 | 299.748 | 550.091 | 550.149
57.6428 | 38.3959 | 8.60755 | 299.763 | 549.897 | 549.887
57.7262 | 38.4793 | 8.60115 | 299.744 | 549.849 | 549.784
57.8095 | 38.5626 | 8.60722 | 299.743 | 550.03 | 550.004
57.8928 | 38.6459 | 8.61083 | 299.76 | 549.95 | 550.038
57.9762 | 38.7293 | 8.60316 | 299.767 | 549.921 | 549.968
58.0595 | 38.8126 | 8.60039 | 299.763 | 549.693 | 549.615
58.1428 | 38.8959 | 8.60588 | 299.759 | 549.829 | 549.739
58.2262 | 38.9793 | 8.61311 | 299.75 | 549.904 | 549.972
58.3095 | 39.0626 | 8.60526 | 299.745 | 549.969 | 550.028
58.3928 | 39.1459 | 8.60454 | 299.742 | 549.632 | 549.577
58.4762 | 39.2293 | 8.59986 | 299.748 | 549.694 | 549.543
58.5595 | 39.3126 | 8.60956 | 299.748 | 550.082 | 550.149
58.6428 | 39.3959 | 8.61086 | 299.766 | 549.902 | 549.998
58.7262 | 39.4793 | 8.60675 | 299.764 | 550.027 | 550.133
58.8095 | 39.5626 | 8.60583 | 299.749 | 549.793 | 549.686
58.8928 | 39.6459 | 8.60258 | 299.753 | 550.187 | 550.206
58.9762 | 39.7293 | 8.61397 | 299.755 | 550.004 | 550.091
59.0595 | 39.8126 | 8.60638 | 299.751 | 550.087 | 550.154
59.1428 | 39.8959 | 8.60365 | 299.749 | 549.876 | 549.853
59.2262 | 39.9793 | 8.61208 | 299.761 | 549.928 | 549.895
59.3095 | 40.0626 | 8.60645 | 299.753 | 550.002 | 550.081
59.3928 | 40.1459 | 8.60164 | 299.757 | 549.945 | 550.006
59.4762 | 40.2293 | 8.60674 | 299.756 | 549.828 | 549.827
59.5595 | 40.3126 | 8.60092 | 299.74 | 549.87 | 549.793
59.6428 | 40.3959 | 8.61558 | 299.75 | 550.229 | 550.291
59.7262 | 40.4793 | 8.60472 | 299.758 | 549.953 | 549.999
59.8095 | 40.5626 | 8.60494 | 299.751 | 549.882 | 549.942
59.8928 | 40.6459 | 8.60223 | 299.758 | 549.906 | 549.849
59.9762 | 40.7293 | 8.6053 | 299.744 | 549.904 | 549.89
60.0595 | 40.8126 | 8.61648 | 299.76 | 549.892 | 549.895
60.1428 | 40.8959 | 8.60856 | 299.756 | 550.116 | 550.202
60.2262 | 40.9793 | 8.60392 | 299.752 | 549.846 | 549.821
60.3095 | 41.0626 | 8.60569 | 299.747 | 549.862 | 549.791
60.3928 | 41.1459 | 8.60815 | 299.748 | 549.746 | 549.768
60.4762 | 41.2293 | 8.61893 | 299.754 | 549.985 | 550.077
60.5595 | 41.3126 | 8.6043 | 299.752 | 549.676 | 549.677
60.6428 | 41.3959 | 8.6058 | 299.747 | 549.846 | 549.804
60.7262 | 41.4793 | 8.61534 | 299.751 | 550.04 | 550.103
60.8095 | 41.5626 | 8.61213 | 299.743 | 549.925 | 549.989
60.8928 | 41.6459 | 8.60397 | 299.757 | 549.887 | 549.926
60.9762 | 41.7293 | 8.60508 | 299.758 | 549.694 | 549.581
61.0595 | 41.8126 | 8.6047 | 299.752 | 549.922 | 549.933
61.1428 | 41.8959 | 8.61298 | 299.76 | 549.719 | 549.693
61.2262 | 41.9793 | 8.60697 | 299.755 | 549.829 | 549.807
61.3095 | 42.0626 | 8.60354 | 299.747 | 549.804 | 549.79
61.3928 | 42.1459 | 8.60296 | 299.752 | 549.818 | 549.715
61.4762 | 42.2293 | 8.60884 | 299.758 | 550.274 | 550.327
61.5595 | 42.3126 | 8.60963 | 299.747 | 549.972 | 550.021
61.6428 | 42.3959 | 8.60963 | 299.763 | 549.876 | 549.864
61.7262 | 42.4793 | 8.60454 | 299.744 | 549.854 | 549.768
61.8095 | 42.5626 | 8.61096 | 299.751 | 549.806 | 549.668
61.8928 | 42.6459 | 8.60924 | 299.754 | 549.76 | 549.801
61.9762 | 42.7293 | 8.6038 | 299.748 | 550.021 | 550.065
62.0595 | 42.8126 | 8.60644 | 299.757 | 549.692 | 549.569
62.1428 | 42.8959 | 8.60609 | 299.75 | 549.821 | 549.702
62.2262 | 42.9793 | 8.61134 | 299.755 | 550.28 | 550.307
62.3095 | 43.0626 | 8.61854 | 299.761 | 549.994 | 550.067
62.3928 | 43.1459 | 8.61031 | 299.753 | 549.866 | 549.909
62.4762 | 43.2293 | 8.6026 | 299.757 | 549.721 | 549.656
62.5595 | 43.3126 | 8.60623 | 299.756 | 549.762 | 549.631
62.6428 | 43.3959 | 8.61528 | 299.762 | 549.907 | 549.915
62.7262 | 43.4793 | 8.61039 | 299.744 | 549.991 | 550.034
62.8095 | 43.5626 | 8.6067 | 299.751 | 550.107 | 550.148
62.8928 | 43.6459 | 8.60045 | 299.75 | 549.982 | 549.919
62.9762 | 43.7293 | 8.60177 | 299.754 | 549.963 | 549.894
63.0595 | 43.8126 | 8.61216 | 299.747 | 550.168 | 550.233
63.1428 | 43.8959 | 8.61188 | 299.755 | 550.038 | 550.09
63.2262 | 43.9793 | 8.60827 | 299.749 | 549.738 | 549.667
63.3095 | 44.0626 | 8.60126 | 299.755 | 549.818 | 549.735
63.3928 | 44.1459 | 8.60318 | 299.755 | 549.857 | 549.799
63.4762 | 44.2293 | 8.6165 | 299.755 | 549.836 | 549.912
63.5595 | 44.3126 | 8.6098 | 299.747 | 550.038 | 550.084
63.6428 | 44.3959 | 8.60417 | 299.753 | 549.624 | 549.519
63.7262 | 44.4793 | 8.60588 | 299.746 | 549.76 | 549.627
63.8095 | 44.5626 | 8.61559 | 299.762 | 549.903 | 549.937
63.8928 | 44.6459 | 8.60565 | 299.737 | 549.935 | 549.999
63.9762 | 44.7293 | 8.60274 | 299.748 | 549.752 | 549.722
64.0595 | 44.8126 | 8.60257 | 299.751 | 549.818 | 549.726
64.1428 | 44.8959 | 8.60829 | 299.744 | 549.987 | 550.012
64.2262 | 44.9793 | 8.60559 | 299.74 | 550.011 | 550.1
64.3095 | 45.0626 | 8.60495 | 299.744 | 549.836 | 549.761
64.3928 | 45.1459 | 8.60631 | 299.754 | 549.974 | 549.893
64.4762 | 45.2293 | 8.60404 | 299.749 | 550.174 | 550.161
64.5595 | 45.3126 | 8.60437 | 299.753 | 550.021 | 550.098
64.6428 | 45.3959 | 8.60765 | 299.744 | 549.644 | 549.607
64.7262 | 45.4793 | 8.60574 | 299.751 | 549.92 | 549.827
64.8095 | 45.5626 | 8.61286 | 299.749 | 550.178 | 550.249
64.8928 | 45.6459 | 8.61604 | 299.759 | 550.048 | 550.116
64.9762 | 45.7293 | 8.6045 | 299.746 | 549.526 | 549.408
65.0595 | 45.8126 | 8.60666 | 299.752 | 549.883 | 549.826
65.1428 | 45.8959 | 8.615 | 299.749 | 550.239 | 550.348
65.2262 | 45.9793 | 8.60598 | 299.737 | 550.017 | 550.112
65.3095 | 46.0626 | 8.60601 | 299.741 | 549.82 | 549.799
65.3928 | 46.1459 | 8.6053 | 299.736 | 549.755 | 549.654
65.4762 | 46.2293 | 8.61056 | 299.748 | 550.016 | 550.093
65.5595 | 46.3126 | 8.6104 | 299.753 | 550.051 | 550.145
65.6428 | 46.3959 | 8.60516 | 299.747 | 549.694 | 549.691
65.7262 | 46.4793 | 8.60605 | 299.738 | 549.826 | 549.716
65.8095 | 46.5626 | 8.61207 | 299.744 | 549.903 | 549.946
65.8928 | 46.6459 | 8.61386 | 299.75 | 549.987 | 550.077
65.9762 | 46.7293 | 8.60336 | 299.746 | 549.744 | 549.719
66.0595 | 46.8126 | 8.60343 | 299.747 | 549.835 | 549.73
66.1428 | 46.8959 | 8.60541 | 299.74 | 550.15 | 550.239
66.2262 | 46.9793 | 8.6103 | 299.749 | 549.871 | 549.967
66.3095 | 47.0626 | 8.60424 | 299.75 | 549.704 | 549.633
66.3928 | 47.1459 | 8.60482 | 299.752 | 549.65 | 549.491
66.4762 | 47.2293 | 8.61206 | 299.743 | 549.968 | 550.007
66.5595 | 47.3126 | 8.61495 | 299.756 | 549.881 | 549.89
66.6428 | 47.3959 | 8.60548 | 299.758 | 549.731 | 549.703
66.7262 | 47.4793 | 8.60793 | 299.748 | 549.811 | 549.743
66.8095 | 47.5626 | 8.61014 | 299.751 | 549.959 | 549.993
66.8928 | 47.6459 | 8.60812 | 299.754 | 549.879 | 549.946
66.9762 | 47.7293 | 8.60581 | 299.747 | 549.729 | 549.613
67.0595 | 47.8126 | 8.606 | 299.746 | 549.86 | 549.746
67.1428 | 47.8959 | 8.61525 | 299.756 | 550.081 | 550.146
67.2262 | 47.9793 | 8.61271 | 299.753 | 550.008 | 550.042
67.3095 | 48.0626 | 8.60808 | 299.76 | 549.756 | 549.648
67.3928 | 48.1459 | 8.60665 | 299.748 | 549.938 | 549.835
67.4762 | 48.2293 | 8.61099 | 299.755 | 550.212 | 550.244
67.5595 | 48.3126 | 8.6125 | 299.76 | 549.897 | 549.924
67.6428 | 48.3959 | 8.60608 | 299.754 | 549.895 | 549.771
67.7262 | 48.4793 | 8.60937 | 299.754 | 549.95 | 549.857
67.8095 | 48.5626 | 8.61152 | 299.754 | 550.083 | 550.148
67.8928 | 48.6459 | 8.61664 | 299.75 | 549.959 | 549.992
67.9762 | 48.7293 | 8.60615 | 299.754 | 549.727 | 549.622
68.0595 | 48.8126 | 8.60329 | 299.752 | 549.746 | 549.624
68.1428 | 48.8959 | 8.61582 | 299.758 | 549.872 | 549.947
68.2262 | 48.9793 | 8.61484 | 299.746 | 550.08 | 550.156
68.3095 | 49.0626 | 8.60485 | 299.753 | 549.786 | 549.676
68.3928 | 49.1459 | 8.60739 | 299.756 | 549.935 | 549.833
68.4762 | 49.2293 | 8.60819 | 299.76 | 550.125 | 550.189
68.5595 | 49.3126 | 8.60912 | 299.751 | 550.051 | 550.124
68.6428 | 49.3959 | 8.60843 | 299.755 | 549.616 | 549.514
68.7262 | 49.4793 | 8.60944 | 299.751 | 549.761 | 549.648
68.8095 | 49.5626 | 8.61082 | 299.75 | 550.169 | 550.246
68.8928 | 49.6459 | 8.61099 | 299.754 | 550.092 | 550.208
68.9762 | 49.7293 | 8.60741 | 299.751 | 549.891 | 549.87
69.0595 | 49.8126 | 8.61038 | 299.748 | 549.948 | 549.845
69.1428 | 49.8959 | 8.61938 | 299.758 | 550.092 | 550.17
69.2262 | 49.9793 | 8.60925 | 299.757 | 549.849 | 549.855
69.3095 | 50.0626 | 8.60674 | 299.75 | 549.85 | 549.78
69.3928 | 50.1459 | 8.60933 | 299.751 | 549.913 | 549.801
69.4762 | 50.2293 | 8.60812 | 299.756 | 550.23 | 550.293
69.5595 | 50.3126 | 8.61509 | 299.753 | 550.127 | 550.24
69.6428 | 50.3959 | 8.60844 | 299.76 | 549.832 | 549.84
69.7262 | 50.4793 | 8.61269 | 299.761 | 549.867 | 549.853
69.8095 | 50.5626 | 8.62085 | 299.753 | 550.054 | 550.149
69.8928 | 50.6459 | 8.61289 | 299.763 | 549.988 | 550.074
69.9762 | 50.7293 | 8.6086 | 299.753 | 549.779 | 549.757
70.0595 | 50.8126 | 8.61225 | 299.758 | 549.907 | 549.872
70.1428 | 50.8959 | 8.61048 | 299.754 | 550.232 | 550.319
70.2262 | 50.9793 | 8.61285 | 299.736 | 549.966 | 550.05
70.3095 | 51.0626 | 8.60836 | 299.746 | 549.729 | 549.75
70.3928 | 51.1459 | 8.60735 | 299.754 | 549.795 | 549.702
70.4762 | 51.2293 | 8.61374 | 299.763 | 550.046 | 550.086
70.5595 | 51.3126 | 8.61633 | 299.758 | 549.796 | 549.872
70.6428 | 51.3959 | 8.61229 | 299.749 | 549.805 | 549.799
70.7262 | 51.4793 | 8.61159 | 299.738 | 549.887 | 549.838
70.8095 | 51.5626 | 8.6113 | 299.751 | 549.883 | 549.817
70.8928 | 51.6459 | 8.61805 | 299.74 | 550.053 | 550.146
70.9762 | 51.7293 | 8.61133 | 299.749 | 549.71 | 549.686
71.0595 | 51.8126 | 8.60913 | 299.765 | 549.967 | 549.958
71.1428 | 51.8959 | 8.61592 | 299.746 | 550.131 | 550.248
71.2262 | 51.9793 | 8.61997 | 299.754 | 549.761 | 549.837
71.3095 | 52.0626 | 8.60792 | 299.75 | 549.638 | 549.622
71.3928 | 52.1459 | 8.60875 | 299.768 | 549.791 | 549.732
71.4762 | 52.2293 | 8.61263 | 299.746 | 550.011 | 550.029
71.5595 | 52.3126 | 8.61402 | 299.754 | 550.029 | 550.135
71.6428 | 52.3959 | 8.60936 | 299.76 | 549.95 | 550.028
71.7262 | 52.4793 | 8.60848 | 299.745 | 549.957 | 549.948
71.8095 | 52.5626 | 8.60669 | 299.738 | 549.921 | 549.888
71.8928 | 52.6459 | 8.61818 | 299.748 | 550.159 | 550.293
71.9762 | 52.7293 | 8.62173 | 299.757 | 549.914 | 550.016
72.0595 | 52.8126 | 8.61031 | 299.753 | 549.698 | 549.724
72.1428 | 52.8959 | 8.60829 | 299.759 | 549.842 | 549.832
72.2262 | 52.9793 | 8.61295 | 299.75 | 549.899 | 549.899
72.3095 | 53.0626 | 8.61517 | 299.758 | 550.013 | 550.138
72.3928 | 53.1459 | 8.61159 | 299.751 | 549.797 | 549.856
72.4762 | 53.2293 | 8.6097 | 299.755 | 549.904 | 549.919
72.5595 | 53.3126 | 8.61271 | 299.75 | 550.042 | 550.083
72.6428 | 53.3959 | 8.61738 | 299.756 | 549.898 | 549.997
72.7262 | 53.4793 | 8.61091 | 299.752 | 549.689 | 549.678
72.8095 | 53.5626 | 8.60958 | 299.762 | 549.927 | 549.888
72.8928 | 53.6459 | 8.60638 | 299.762 | 550.106 | 550.178
72.9762 | 53.7293 | 8.60701 | 299.76 | 549.931 | 550.027
73.0595 | 53.8126 | 8.60926 | 299.745 | 549.672 | 549.688
73.1428 | 53.8959 | 8.6082 | 299.758 | 549.842 | 549.795
73.2262 | 53.9793 | 8.61255 | 299.754 | 550.044 | 550.079
73.3095 | 54.0626 | 8.61297 | 299.748 | 549.837 | 549.931
73.3928 | 54.1459 | 8.60925 | 299.743 | 549.631 | 549.644
73.4762 | 54.2293 | 8.60819 | 299.753 | 549.843 | 549.768
73.5595 | 54.3126 | 8.61781 | 299.751 | 550.099 | 550.151
73.6428 | 54.3959 | 8.60936 | 299.749 | 549.942 | 550.005
73.7262 | 54.4793 | 8.61111 | 299.752 | 549.636 | 549.593
73.8095 | 54.5626 | 8.6122 | 299.757 | 549.828 | 549.714
73.8928 | 54.6459 | 8.61322 | 299.747 | 549.939 | 549.924
73.9762 | 54.7293 | 8.61194 | 299.752 | 550.132 | 550.214
74.0595 | 54.8126 | 8.62201 | 299.757 | 550.044 | 550.111
74.1428 | 54.8959 | 8.60954 | 299.75 | 549.79 | 549.724
74.2262 | 54.9793 | 8.61288 | 299.76 | 549.826 | 549.738
74.3095 | 55.0626 | 8.61207 | 299.744 | 550.054 | 550.135
74.3928 | 55.1459 | 8.61981 | 299.756 | 549.905 | 549.978
74.4762 | 55.2293 | 8.60928 | 299.756 | 549.738 | 549.726
74.5595 | 55.3126 | 8.61081 | 299.752 | 549.871 | 549.793
74.6428 | 55.3959 | 8.61508 | 299.754 | 550.154 | 550.227
74.7262 | 55.4793 | 8.61865 | 299.755 | 549.864 | 549.914
74.8095 | 55.5626 | 8.60849 | 299.753 | 549.624 | 549.577
74.8928 | 55.6459 | 8.61273 | 299.749 | 549.928 | 549.867
74.9762 | 55.7293 | 8.61724 | 299.755 | 550.109 | 550.13
75.0595 | 55.8126 | 8.61596 | 299.748 | 550.024 | 550.093
75.1428 | 55.8959 | 8.61287 | 299.744 | 549.725 | 549.699
75.2262 | 55.9793 | 8.61024 | 299.761 | 549.851 | 549.783
75.3095 | 56.0626 | 8.61924 | 299.756 | 550.042 | 550.027
75.3928 | 56.1459 | 8.61731 | 299.754 | 550.033 | 550.114
75.4762 | 56.2293 | 8.61356 | 299.755 | 549.842 | 549.864
75.5595 | 56.3126 | 8.61271 | 299.752 | 549.908 | 549.84
75.6428 | 56.3959 | 8.61639 | 299.748 | 549.89 | 549.845
75.7262 | 56.4793 | 8.61738 | 299.762 | 550.116 | 550.2
75.8095 | 56.5626 | 8.6141 | 299.741 | 549.932 | 549.985
75.8928 | 56.6459 | 8.61145 | 299.743 | 549.772 | 549.734
75.9762 | 56.7293 | 8.61564 | 299.743 | 549.757 | 549.689
76.0595 | 56.8126 | 8.62233 | 299.757 | 549.832 | 549.918
76.1428 | 56.8959 | 8.61775 | 299.764 | 549.923 | 549.967
76.2262 | 56.9793 | 8.61077 | 299.755 | 549.756 | 549.655
76.3095 | 57.0626 | 8.61788 | 299.758 | 549.9 | 549.823
76.3928 | 57.1459 | 8.62258 | 299.748 | 549.891 | 549.921
76.4762 | 57.2293 | 8.61608 | 299.748 | 549.748 | 549.69
76.5595 | 57.3126 | 8.61206 | 299.75 | 549.844 | 549.709
76.6428 | 57.3959 | 8.61955 | 299.753 | 550.132 | 550.136
76.7262 | 57.4793 | 8.61395 | 299.751 | 549.929 | 549.99
76.8095 | 57.5626 | 8.6153 | 299.756 | 549.964 | 550.036
76.8928 | 57.6459 | 8.60973 | 299.753 | 549.849 | 549.74
76.9762 | 57.7293 | 8.61219 | 299.757 | 549.86 | 549.774
77.0595 | 57.8126 | 8.61504 | 299.746 | 550.107 | 550.155
77.1428 | 57.8959 | 8.61279 | 299.749 | 550.015 | 550.116
77.2262 | 57.9793 | 8.61379 | 299.742 | 549.734 | 549.698
77.3095 | 58.0626 | 8.61429 | 299.747 | 549.821 | 549.741
77.3928 | 58.1459 | 8.62498 | 299.749 | 550.183 | 550.235
77.4762 | 58.2293 | 8.61478 | 299.752 | 550.057 | 550.116
77.5595 | 58.3126 | 8.61308 | 299.761 | 549.864 | 549.849
77.6428 | 58.3959 | 8.61591 | 299.759 | 549.966 | 549.923
77.7262 | 58.4793 | 8.61475 | 299.745 | 550.224 | 550.327
77.8095 | 58.5626 | 8.61629 | 299.74 | 549.84 | 549.897
77.8928 | 58.6459 | 8.61264 | 299.746 | 549.72 | 549.74
77.9762 | 58.7293 | 8.61075 | 299.751 | 549.887 | 549.859
78.0595 | 58.8126 | 8.61555 | 299.753 | 550.12 | 550.18
78.1428 | 58.8959 | 8.60849 | 299.759 | 549.819 | 549.88
78.2262 | 58.9793 | 8.61094 | 299.748 | 549.697 | 549.69
78.3095 | 59.0626 | 8.61247 | 299.749 | 549.755 | 549.692
78.3928 | 59.1459 | 8.61918 | 299.753 | 550.093 | 550.19
78.4762 | 59.2293 | 8.62023 | 299.756 | 549.851 | 549.943
78.5595 | 59.3126 | 8.6106 | 299.755 | 549.55 | 549.448
78.6428 | 59.3959 | 8.6113 | 299.746 | 549.87 | 549.784
78.7262 | 59.4793 | 8.61556 | 299.748 | 550.201 | 550.307
78.8095 | 59.5626 | 8.61915 | 299.762 | 549.987 | 550.083
78.8928 | 59.6459 | 8.61283 | 299.753 | 549.698 | 549.688
78.9762 | 59.7293 | 8.61061 | 299.739 | 549.988 | 549.917
79.0595 | 59.8126 | 8.62189 | 299.756 | 550.002 | 550.004
79.1428 | 59.8959 | 8.62574 | 299.757 | 550.005 | 550.095
79.2262 | 59.9793 | 8.62028 | 299.746 | 550.06 | 550.112
79.3095 | 60.0626 | 8.6127 | 299.756 | 549.889 | 549.841
79.3928 | 60.1459 | 8.61806 | 299.749 | 549.861 | 549.788
79.4762 | 60.2293 | 8.62257 | 299.752 | 550.117 | 550.198
79.5595 | 60.3126 | 8.61067 | 299.751 | 549.953 | 550.029
79.6428 | 60.3959 | 8.61536 | 299.755 | 549.869 | 549.852
79.7262 | 60.4793 | 8.61948 | 299.747 | 549.821 | 549.766
79.8095 | 60.5626 | 8.61971 | 299.757 | 550.057 | 550.15
79.8928 | 60.6459 | 8.61561 | 299.757 | 549.803 | 549.836
79.9762 | 60.7293 | 8.61587 | 299.75 | 549.721 | 549.592
80.0595 | 60.8126 | 8.61665 | 299.748 | 549.822 | 549.777
80.1428 | 60.8959 | 8.6215 | 299.744 | 549.999 | 550.074
80.2262 | 60.9793 | 8.61656 | 299.739 | 549.679 | 549.614
80.3095 | 61.0626 | 8.61613 | 299.754 | 549.783 | 549.686
80.3928 | 61.1459 | 8.61669 | 299.753 | 550.008 | 550.043
80.4762 | 61.2293 | 8.62951 | 299.744 | 549.872 | 549.939
80.5595 | 61.3126 | 8.61804 | 299.753 | 549.632 | 549.559
80.6428 | 61.3959 | 8.6152 | 299.752 | 549.878 | 549.834
80.7262 | 61.4793 | 8.62063 | 299.741 | 549.93 | 549.908
80.8095 | 61.5626 | 8.61638 | 299.763 | 549.996 | 550.066
80.8928 | 61.6459 | 8.62386 | 299.751 | 550.091 | 550.162
80.9762 | 61.7293 | 8.61408 | 299.756 | 549.915 | 549.832
81.0595 | 61.8126 | 8.61605 | 299.757 | 550.017 | 549.968
81.1428 | 61.8959 | 8.62218 | 299.764 | 550.049 | 550.106
81.2262 | 61.9793 | 8.61514 | 299.747 | 549.955 | 550.044
81.3095 | 62.0626 | 8.61417 | 299.75 | 549.816 | 549.778
81.3928 | 62.1459 | 8.61304 | 299.766 | 549.811 | 549.722
81.4762 | 62.2293 | 8.61565 | 299.752 | 550.227 | 550.333
81.5595 | 62.3126 | 8.61855 | 299.761 | 549.955 | 550.043
81.6428 | 62.3959 | 8.61551 | 299.754 | 549.834 | 549.696
81.7262 | 62.4793 | 8.62044 | 299.75 | 549.906 | 549.852
81.8095 | 62.5626 | 8.62004 | 299.759 | 550.176 | 550.23
81.8928 | 62.6459 | 8.6223 | 299.744 | 550.079 | 550.191
81.9762 | 62.7293 | 8.61102 | 299.744 | 549.755 | 549.715
82.0595 | 62.8126 | 8.61734 | 299.746 | 549.943 | 549.909
82.1428 | 62.8959 | 8.62716 | 299.748 | 550.286 | 550.379
82.2262 | 62.9793 | 8.62007 | 299.754 | 549.96 | 549.973
82.3095 | 63.0626 | 8.61497 | 299.755 | 549.86 | 549.826
82.3928 | 63.1459 | 8.61751 | 299.751 | 549.904 | 549.865
82.4762 | 63.2293 | 8.62531 | 299.756 | 550.132 | 550.207
82.5595 | 63.3126 | 8.62156 | 299.741 | 549.915 | 549.99
82.6428 | 63.3959 | 8.61646 | 299.756 | 549.943 | 549.918
82.7262 | 63.4793 | 8.61816 | 299.751 | 549.877 | 549.82
82.8095 | 63.5626 | 8.61783 | 299.75 | 550.031 | 550.124
82.8928 | 63.6459 | 8.62056 | 299.751 | 550.04 | 550.139
82.9762 | 63.7293 | 8.61482 | 299.754 | 549.94 | 549.943
83.0595 | 63.8126 | 8.62179 | 299.767 | 549.996 | 550.001
83.1428 | 63.8959 | 8.62506 | 299.752 | 549.915 | 549.982
83.2262 | 63.9793 | 8.61633 | 299.757 | 549.897 | 549.926
83.3095 | 64.0626 | 8.61633 | 299.766 | 549.775 | 549.695
83.3928 | 64.1459 | 8.61934 | 299.743 | 549.832 | 549.778
83.4762 | 64.2293 | 8.63321 | 299.756 | 550.102 | 550.221
83.5595 | 64.3126 | 8.61908 | 299.746 | 550.026 | 550.155
83.6428 | 64.3959 | 8.61675 | 299.747 | 549.788 | 549.82
83.7262 | 64.4793 | 8.61782 | 299.759 | 549.653 | 549.57
83.8095 | 64.5626 | 8.62533 | 299.762 | 550.177 | 550.281
83.8928 | 64.6459 | 8.61711 | 299.758 | 549.803 | 549.874
83.9762 | 64.7293 | 8.61979 | 299.749 | 549.664 | 549.681
84.0595 | 64.8126 | 8.6192 | 299.746 | 549.802 | 549.758
84.1428 | 64.8959 | 8.6203 | 299.747 | 549.98 | 550.024
84.2262 | 64.9793 | 8.62604 | 299.751 | 549.86 | 549.907
84.3095 | 65.0626 | 8.61871 | 299.746 | 549.572 | 549.542
84.3928 | 65.1459 | 8.61729 | 299.745 | 549.78 | 549.7
84.4762 | 65.2293 | 8.61765 | 299.763 | 549.941 | 549.929
84.5595 | 65.3126 | 8.62283 | 299.764 | 549.933 | 549.987
84.6428 | 65.3959 | 8.61934 | 299.755 | 549.662 | 549.585
84.7262 | 65.4793 | 8.61574 | 299.747 | 549.838 | 549.795
84.8095 | 65.5626 | 8.6216 | 299.755 | 549.852 | 549.784
84.8928 | 65.6459 | 8.62669 | 299.749 | 549.886 | 549.921
84.9762 | 65.7293 | 8.61904 | 299.763 | 549.883 | 549.907
85.0595 | 65.8126 | 8.61586 | 299.769 | 549.881 | 549.804
85.1428 | 65.8959 | 8.61781 | 299.746 | 549.881 | 549.814
85.2262 | 65.9793 | 8.62309 | 299.747 | 550.137 | 550.206
85.3095 | 66.0626 | 8.61457 | 299.748 | 549.901 | 549.951
85.3928 | 66.1459 | 8.61774 | 299.735 | 549.822 | 549.786
85.4762 | 66.2293 | 8.62067 | 299.756 | 549.854 | 549.782
85.5595 | 66.3126 | 8.63135 | 299.748 | 550.259 | 550.345
85.6428 | 66.3959 | 8.62541 | 299.759 | 550.175 | 550.265
85.7262 | 66.4793 | 8.62014 | 299.748 | 549.774 | 549.738
85.8095 | 66.5626 | 8.6215 | 299.747 | 549.845 | 549.794
85.8928 | 66.6459 | 8.62281 | 299.75 | 550.141 | 550.189
85.9762 | 66.7293 | 8.62566 | 299.751 | 549.941 | 550.014
86.0595 | 66.8126 | 8.62351 | 299.75 | 549.693 | 549.678
86.1428 | 66.8959 | 8.61961 | 299.743 | 549.86 | 549.82
86.2262 | 66.9793 | 8.61972 | 299.752 | 549.807 | 549.716
86.3095 | 67.0626 | 8.6268 | 299.752 | 549.826 | 549.864
86.3928 | 67.1459 | 8.62271 | 299.758 | 550.014 | 550.059
86.4762 | 67.2293 | 8.61843 | 299.734 | 549.866 | 549.833
86.5595 | 67.3126 | 8.62143 | 299.748 | 549.776 | 549.671
86.6428 | 67.3959 | 8.62502 | 299.755 | 550.17 | 550.254
86.7262 | 67.4793 | 8.61821 | 299.749 | 550.136 | 550.2
86.8095 | 67.5626 | 8.62125 | 299.759 | 549.939 | 549.855
86.8928 | 67.6459 | 8.62137 | 299.752 | 549.991 | 549.945
86.9762 | 67.7293 | 8.6304 | 299.746 | 550.222 | 550.265
87.0595 | 67.8126 | 8.62021 | 299.753 | 550.044 | 550.124
87.1428 | 67.8959 | 8.62216 | 299.756 | 549.508 | 549.442
87.2262 | 67.9793 | 8.62205 | 299.761 | 549.729 | 549.649
87.3095 | 68.0626 | 8.61832 | 299.757 | 550.024 | 550.075
87.3928 | 68.1459 | 8.6241 | 299.752 | 549.881 | 549.946
87.4762 | 68.2293 | 8.62105 | 299.748 | 549.577 | 549.56
87.5595 | 68.3126 | 8.61984 | 299.759 | 549.778 | 549.695
87.6428 | 68.3959 | 8.62195 | 299.748 | 550.116 | 550.175
87.7262 | 68.4793 | 8.62656 | 299.752 | 549.805 | 549.837
87.8095 | 68.5626 | 8.61885 | 299.749 | 549.48 | 549.355
87.8928 | 68.6459 | 8.61988 | 299.752 | 549.873 | 549.788
87.9762 | 68.7293 | 8.62246 | 299.749 | 549.88 | 549.752
88.0595 | 68.8126 | 8.63113 | 299.741 | 550.211 | 550.27
88.1428 | 68.8959 | 8.62566 | 299.753 | 549.964 | 549.972
88.2262 | 68.9793 | 8.61842 | 299.767 | 549.766 | 549.75
88.3095 | 69.0626 | 8.62119 | 299.756 | 549.928 | 549.888
88.3928 | 69.1459 | 8.62215 | 299.751 | 549.836 | 549.757
88.4762 | 69.2293 | 8.62989 | 299.759 | 550.048 | 550.121
88.5595 | 69.3126 | 8.62556 | 299.759 | 549.793 | 549.817
88.6428 | 69.3959 | 8.61939 | 299.753 | 549.753 | 549.706
88.7262 | 69.4793 | 8.61997 | 299.752 | 549.652 | 549.497
88.8095 | 69.5626 | 8.62856 | 299.754 | 550.032 | 550.094
88.8928 | 69.6459 | 8.62277 | 299.733 | 549.853 | 549.925
88.9762 | 69.7293 | 8.62312 | 299.744 | 549.737 | 549.713
89.0595 | 69.8126 | 8.62047 | 299.761 | 549.793 | 549.69
89.1428 | 69.8959 | 8.62292 | 299.754 | 549.759 | 549.589
89.2262 | 69.9793 | 8.62706 | 299.744 | 550.142 | 550.17
89.3095 | 70.0626 | 8.62782 | 299.738 | 549.981 | 550.055
89.3928 | 70.1459 | 8.61993 | 299.745 | 549.736 | 549.675
89.4762 | 70.2293 | 8.62249 | 299.75 | 549.837 | 549.752
89.5595 | 70.3126 | 8.63133 | 299.748 | 550.247 | 550.298
89.6428 | 70.3959 | 8.6266 | 299.752 | 550.025 | 550.08
89.7262 | 70.4793 | 8.62374 | 299.744 | 549.823 | 549.761
89.8095 | 70.5626 | 8.62357 | 299.744 | 549.851 | 549.782
89.8928 | 70.6459 | 8.6253 | 299.76 | 549.957 | 550.014
89.9762 | 70.7293 | 8.62707 | 299.75 | 549.995 | 550.03
90.0595 | 70.8126 | 8.62055 | 299.75 | 549.739 | 549.669
90.1428 | 70.8959 | 8.62169 | 299.745 | 549.819 | 549.723
90.2262 | 70.9793 | 8.62986 | 299.754 | 549.977 | 550.013
90.3095 | 71.0626 | 8.61922 | 299.752 | 550.182 | 550.239
90.3928 | 71.1459 | 8.62051 | 299.747 | 549.909 | 549.848
90.4762 | 71.2293 | 8.62574 | 299.749 | 549.988 | 549.985
90.5595 | 71.3126 | 8.62596 | 299.755 | 549.951 | 549.984
90.6428 | 71.3959 | 8.62075 | 299.75 | 549.769 | 549.759
90.7262 | 71.4793 | 8.61934 | 299.749 | 549.98 | 549.958
90.8095 | 71.5626 | 8.62228 | 299.756 | 550.08 | 550.12
90.8928 | 71.6459 | 8.62206 | 299.764 | 549.925 | 549.996
90.9762 | 71.7293 | 8.61981 | 299.737 | 549.708 | 549.672
91.0595 | 71.8126 | 8.62102 | 299.746 | 549.912 | 549.893
91.1428 | 71.8959 | 8.62265 | 299.746 | 549.814 | 549.75
91.2262 | 71.9793 | 8.62275 | 299.753 | 549.943 | 550.029
91.3095 | 72.0626 | 8.63011 | 299.755 | 549.957 | 550.012
91.3928 | 72.1459 | 8.62107 | 299.754 | 549.81 | 549.736
91.4762 | 72.2293 | 8.62312 | 299.752 | 549.978 | 549.914
91.5595 | 72.3126 | 8.62117 | 299.752 | 550.013 | 550.058
91.6428 | 72.3959 | 8.63515 | 299.763 | 549.902 | 549.978
91.7262 | 72.4793 | 8.62384 | 299.757 | 549.67 | 549.632
91.8095 | 72.5626 | 8.62057 | 299.752 | 549.808 | 549.701
91.8928 | 72.6459 | 8.62162 | 299.746 | 549.881 | 549.864
91.9762 | 72.7293 | 8.6265 | 299.753 | 549.972 | 550.053
92.0595 | 72.8126 | 8.62277 | 299.752 | 549.836 | 549.825
92.1428 | 72.8959 | 8.61981 | 299.757 | 549.893 | 549.855
92.2262 | 72.9793 | 8.62296 | 299.76 | 549.871 | 549.832
92.3095 | 73.0626 | 8.63616 | 299.76 | 550.139 | 550.22
92.3928 | 73.1459 | 8.62866 | 299.756 | 550.063 | 550.155
92.4762 | 73.2293 | 8.62152 | 299.749 | 549.822 | 549.802
92.5595 | 73.3126 | 8.62295 | 299.746 | 549.961 | 549.948
92.6428 | 73.3959 | 8.62478 | 299.744 | 549.935 | 549.963
92.7262 | 73.4793 | 8.62204 | 299.751 | 549.942 | 549.954
92.8095 | 73.5626 | 8.6208 | 299.744 | 549.85 | 549.755
92.8928 | 73.6459 | 8.62167 | 299.753 | 549.869 | 549.802
92.9762 | 73.7293 | 8.62548 | 299.749 | 550.245 | 550.339
93.0595 | 73.8126 | 8.62462 | 299.749 | 549.857 | 549.9
93.1428 | 73.8959 | 8.6179 | 299.749 | 549.706 | 549.703
93.2262 | 73.9793 | 8.61822 | 299.746 | 549.839 | 549.812
93.3095 | 74.0626 | 8.61627 | 299.755 | 550 | 550.061
93.3928 | 74.1459 | 8.62373 | 299.747 | 549.884 | 549.954
93.4762 | 74.2293 | 8.62107 | 299.752 | 549.666 | 549.641
93.5595 | 74.3126 | 8.61993 | 299.743 | 549.869 | 549.864
93.6428 | 74.3959 | 8.61781 | 299.75 | 549.85 | 549.848
93.7262 | 74.4793 | 8.62232 | 299.759 | 549.821 | 549.889
93.8095 | 74.5626 | 8.6246 | 299.751 | 549.64 | 549.631
93.8928 | 74.6459 | 8.62191 | 299.747 | 549.885 | 549.872
93.9762 | 74.7293 | 8.62522 | 299.76 | 549.895 | 549.884
94.0595 | 74.8126 | 8.62802 | 299.755 | 549.916 | 549.997
94.1428 | 74.8959 | 8.62123 | 299.756 | 549.705 | 549.705
94.2262 | 74.9793 | 8.61862 | 299.736 | 549.77 | 549.669
94.3095 | 75.0626 | 8.62187 | 299.756 | 549.916 | 549.901
94.3928 | 75.1459 | 8.62103 | 299.751 | 549.869 | 549.905
94.4762 | 75.2293 | 8.61891 | 299.75 | 549.832 | 549.837
94.5595 | 75.3126 | 8.61685 | 299.736 | 549.822 | 549.725
94.6428 | 75.3959 | 8.62265 | 299.753 | 549.841 | 549.739
94.7262 | 75.4793 | 8.62695 | 299.757 | 550.049 | 550.078
94.8095 | 75.5626 | 8.62368 | 299.749 | 550.093 | 550.166
94.8928 | 75.6459 | 8.61758 | 299.763 | 549.817 | 549.757
94.9762 | 75.7293 | 8.62146 | 299.764 | 549.882 | 549.816
95.0595 | 75.8126 | 8.63265 | 299.754 | 550.152 | 550.218
95.1428 | 75.8959 | 8.63018 | 299.76 | 550.007 | 550.074
95.2262 | 75.9793 | 8.62012 | 299.744 | 549.732 | 549.7
95.3095 | 76.0626 | 8.62192 | 299.764 | 549.866 | 549.799
95.3928 | 76.1459 | 8.63031 | 299.767 | 550.134 | 550.192
95.4762 | 76.2293 | 8.61491 | 299.752 | 549.971 | 550.041
95.5595 | 76.3126 | 8.62042 | 299.75 | 549.877 | 549.84
95.6428 | 76.3959 | 8.61973 | 299.754 | 549.993 | 549.988
95.7262 | 76.4793 | 8.6202 | 299.747 | 550.247 | 550.318
95.8095 | 76.5626 | 8.62474 | 299.751 | 549.942 | 550.014
95.8928 | 76.6459 | 8.61637 | 299.754 | 549.973 | 549.978
95.9762 | 76.7293 | 8.62027 | 299.758 | 549.89 | 549.859
96.0595 | 76.8126 | 8.6297 | 299.747 | 550.203 | 550.304
96.1428 | 76.8959 | 8.62336 | 299.76 | 549.951 | 550.044
96.2262 | 76.9793 | 8.6201 | 299.744 | 549.755 | 549.713
96.3095 | 77.0626 | 8.62002 | 299.748 | 549.853 | 549.808
96.3928 | 77.1459 | 8.6234 | 299.747 | 550.024 | 550.093
96.4762 | 77.2293 | 8.62449 | 299.751 | 549.911 | 550.024
96.5595 | 77.3126 | 8.62056 | 299.754 | 549.698 | 549.715
96.6428 | 77.3959 | 8.62011 | 299.752 | 549.806 | 549.825
96.7262 | 77.4793 | 8.62713 | 299.751 | 549.948 | 550.002
96.8095 | 77.5626 | 8.6239 | 299.75 | 549.879 | 549.964
96.8928 | 77.6459 | 8.61969 | 299.754 | 549.771 | 549.725
96.9762 | 77.7293 | 8.6193 | 299.756 | 549.915 | 549.863
97.0595 | 77.8126 | 8.63262 | 299.753 | 550.166 | 550.235
97.1428 | 77.8959 | 8.62965 | 299.752 | 550.026 | 550.118
97.2262 | 77.9793 | 8.62057 | 299.753 | 549.637 | 549.589
97.3095 | 78.0626 | 8.621 | 299.74 | 550.014 | 550.014
97.3928 | 78.1459 | 8.62503 | 299.762 | 549.873 | 549.82
97.4762 | 78.2293 | 8.62219 | 299.751 | 550.126 | 550.244
97.5595 | 78.3126 | 8.62488 | 299.757 | 550.031 | 550.109
97.6428 | 78.3959 | 8.62207 | 299.746 | 549.961 | 549.971
97.7262 | 78.4793 | 8.6205 | 299.754 | 549.888 | 549.859
97.8095 | 78.5626 | 8.62876 | 299.748 | 550.16 | 550.183
97.8928 | 78.6459 | 8.63144 | 299.752 | 550.09 | 550.183
97.9762 | 78.7293 | 8.61905 | 299.75 | 549.791 | 549.756
98.0595 | 78.8126 | 8.62165 | 299.753 | 549.841 | 549.775
98.1428 | 78.8959 | 8.63218 | 299.754 | 550.128 | 550.198
98.2262 | 78.9793 | 8.62431 | 299.732 | 549.923 | 550.005
98.3095 | 79.0626 | 8.62128 | 299.746 | 549.791 | 549.792
98.3928 | 79.1459 | 8.61927 | 299.758 | 549.814 | 549.754
98.4762 | 79.2293 | 8.62533 | 299.76 | 549.9 | 549.905
98.5595 | 79.3126 | 8.62587 | 299.754 | 549.97 | 550.005
98.6428 | 79.3959 | 8.62215 | 299.753 | 549.641 | 549.637
98.7262 | 79.4793 | 8.61917 | 299.743 | 549.829 | 549.795
98.8095 | 79.5626 | 8.62199 | 299.747 | 549.794 | 549.746
98.8928 | 79.6459 | 8.63586 | 299.753 | 549.979 | 550.06
98.9762 | 79.7293 | 8.62318 | 299.742 | 549.896 | 549.969
99.0595 | 79.8126 | 8.61874 | 299.755 | 549.868 | 549.845
99.1428 | 79.8959 | 8.62427 | 299.756 | 549.849 | 549.769
99.2262 | 79.9793 | 8.6166 | 299.752 | 550.163 | 550.264
99.3095 | 80.0626 | 8.63297 | 299.752 | 549.942 | 549.99
99.3928 | 80.1459 | 8.62301 | 299.741 | 549.821 | 549.786
99.4762 | 80.2293 | 8.62349 | 299.764 | 549.841 | 549.791
99.5595 | 80.3126 | 8.6252 | 299.746 | 549.86 | 549.77
99.6428 | 80.3959 | 8.62435 | 299.763 | 550.13 | 550.209
99.7262 | 80.4793 | 8.62527 | 299.755 | 549.873 | 549.902
99.8095 | 80.5626 | 8.62057 | 299.742 | 549.825 | 549.81
99.8928 | 80.6459 | 8.62523 | 299.756 | 549.949 | 549.895
99.9762 | 80.7293 | 8.62925 | 299.75 | 550.021 | 549.99
100.06 | 80.8126 | 8.62991 | 299.754 | 549.995 | 550.004
100.143 | 80.8959 | 8.6242 | 299.752 | 549.972 | 549.991
100.226 | 80.9793 | 8.62104 | 299.759 | 549.894 | 549.834
100.31 | 81.0626 | 8.62339 | 299.752 | 549.862 | 549.783
100.393 | 81.1459 | 8.6261 | 299.74 | 550.09 | 550.133
100.476 | 81.2293 | 8.6302 | 299.744 | 550.044 | 550.098
100.56 | 81.3126 | 8.62221 | 299.75 | 549.805 | 549.79
100.643 | 81.3959 | 8.61987 | 299.76 | 549.821 | 549.759
100.726 | 81.4793 | 8.62351 | 299.742 | 549.924 | 549.885
100.81 | 81.5626 | 8.62836 | 299.752 | 549.882 | 549.925
100.893 | 81.6459 | 8.62303 | 299.745 | 549.699 | 549.655
100.976 | 81.7293 | 8.62147 | 299.749 | 549.822 | 549.753
101.06 | 81.8126 | 8.62703 | 299.752 | 549.808 | 549.718
101.143 | 81.8959 | 8.62839 | 299.745 | 550.027 | 550.096
101.226 | 81.9793 | 8.6237 | 299.76 | 549.753 | 549.757
101.31 | 82.0626 | 8.6216 | 299.75 | 549.878 | 549.807
101.393 | 82.1459 | 8.62508 | 299.765 | 550.029 | 550.038
101.476 | 82.2293 | 8.63307 | 299.753 | 549.972 | 550.013
101.56 | 82.3126 | 8.6226 | 299.75 | 549.874 | 549.897
101.643 | 82.3959 | 8.62006 | 299.744 | 549.986 | 549.956
101.726 | 82.4793 | 8.62411 | 299.76 | 549.87 | 549.778
101.81 | 82.5626 | 8.62532 | 299.746 | 549.961 | 550.031
101.893 | 82.6459 | 8.62157 | 299.755 | 549.639 | 549.627
101.976 | 82.7293 | 8.61956 | 299.746 | 549.777 | 549.694
102.06 | 82.8126 | 8.62134 | 299.753 | 549.89 | 549.882
102.143 | 82.8959 | 8.6321 | 299.75 | 550.018 | 550.068
102.226 | 82.9793 | 8.62446 | 299.764 | 549.816 | 549.806
102.31 | 83.0626 | 8.62125 | 299.753 | 549.881 | 549.843
102.393 | 83.1459 | 8.62558 | 299.747 | 549.98 | 550.03
102.476 | 83.2293 | 8.62262 | 299.753 | 549.844 | 549.874
102.56 | 83.3126 | 8.62054 | 299.754 | 549.663 | 549.639
102.643 | 83.3959 | 8.62162 | 299.757 | 549.838 | 549.758
102.726 | 83.4793 | 8.62476 | 299.749 | 549.888 | 549.851
102.81 | 83.5626 | 8.62759 | 299.741 | 549.922 | 550.021
102.893 | 83.6459 | 8.62453 | 299.755 | 549.755 | 549.717
102.976 | 83.7293 | 8.62002 | 299.746 | 549.953 | 549.93
103.06 | 83.8126 | 8.62798 | 299.749 | 549.912 | 549.867
103.143 | 83.8959 | 8.62448 | 299.746 | 550.019 | 550.107
103.226 | 83.9793 | 8.62516 | 299.748 | 550.083 | 550.167
103.31 | 84.0626 | 8.623 | 299.77 | 549.855 | 549.819
103.393 | 84.1459 | 8.62269 | 299.765 | 549.997 | 549.955
103.476 | 84.2293 | 8.62629 | 299.748 | 550.056 | 550.079
103.56 | 84.3126 | 8.62536 | 299.758 | 549.981 | 550.043
103.643 | 84.3959 | 8.62082 | 299.755 | 549.81 | 549.788
103.726 | 84.4793 | 8.62338 | 299.747 | 549.91 | 549.875
103.81 | 84.5626 | 8.63381 | 299.758 | 550.226 | 550.329
103.893 | 84.6459 | 8.62883 | 299.759 | 549.922 | 549.996
103.976 | 84.7293 | 8.6266 | 299.751 | 549.746 | 549.733
104.06 | 84.8126 | 8.62148 | 299.746 | 549.803 | 549.756
104.143 | 84.8959 | 8.62366 | 299.758 | 549.791 | 549.746
104.226 | 84.9793 | 8.63096 | 299.751 | 550.003 | 550.1
104.31 | 85.0626 | 8.62597 | 299.757 | 549.816 | 549.852
104.393 | 85.1459 | 8.62384 | 299.751 | 549.8 | 549.768
104.476 | 85.2293 | 8.62476 | 299.757 | 549.811 | 549.774
104.56 | 85.3126 | 8.63349 | 299.746 | 550.176 | 550.292
104.643 | 85.3959 | 8.62483 | 299.755 | 549.847 | 549.88
104.726 | 85.4793 | 8.62143 | 299.757 | 549.703 | 549.697
104.81 | 85.5626 | 8.62208 | 299.747 | 549.901 | 549.888
104.893 | 85.6459 | 8.63057 | 299.754 | 549.909 | 549.93
104.976 | 85.7293 | 8.6311 | 299.754 | 550.003 | 550.064
105.06 | 85.8126 | 8.62719 | 299.745 | 550.013 | 550.056
105.143 | 85.8959 | 8.62573 | 299.751 | 549.887 | 549.854
105.226 | 85.9793 | 8.62328 | 299.757 | 549.804 | 549.72
105.31 | 86.0626 | 8.6263 | 299.755 | 550.043 | 550.125
105.393 | 86.1459 | 8.63317 | 299.75 | 550.014 | 550.024
105.476 | 86.2293 | 8.62503 | 299.757 | 550.011 | 549.968
105.56 | 86.3126 | 8.62803 | 299.747 | 549.973 | 549.895
105.643 | 86.3959 | 8.629 | 299.754 | 550.182 | 550.252
105.726 | 86.4793 | 8.63213 | 299.751 | 549.98 | 550.037
105.81 | 86.5626 | 8.62581 | 299.753 | 549.762 | 549.741
105.893 | 86.6459 | 8.62439 | 299.756 | 549.908 | 549.847
105.976 | 86.7293 | 8.63019 | 299.757 | 550.007 | 549.953
106.06 | 86.8126 | 8.62766 | 299.759 | 550.04 | 550.097
106.143 | 86.8959 | 8.62617 | 299.755 | 549.928 | 549.979
106.226 | 86.9793 | 8.62414 | 299.755 | 549.796 | 549.729
106.31 | 87.0626 | 8.62515 | 299.755 | 549.914 | 549.847
106.393 | 87.1459 | 8.63775 | 299.757 | 550.094 | 550.163
106.476 | 87.2293 | 8.63041 | 299.76 | 549.939 | 550.018
106.56 | 87.3126 | 8.62744 | 299.755 | 549.66 | 549.649
106.643 | 87.3959 | 8.62367 | 299.745 | 549.896 | 549.849
106.726 | 87.4793 | 8.63026 | 299.757 | 550.004 | 550.037
106.81 | 87.5626 | 8.63084 | 299.748 | 549.895 | 549.986
106.893 | 87.6459 | 8.6267 | 299.75 | 549.69 | 549.671
106.976 | 87.7293 | 8.6246 | 299.751 | 549.782 | 549.721
107.06 | 87.8126 | 8.62883 | 299.755 | 550.13 | 550.224
107.143 | 87.8959 | 8.63441 | 299.756 | 549.899 | 549.978
107.226 | 87.9793 | 8.62544 | 299.752 | 549.793 | 549.786
107.31 | 88.0626 | 8.62733 | 299.75 | 549.801 | 549.748
107.393 | 88.1459 | 8.63453 | 299.763 | 549.993 | 550.036
107.476 | 88.2293 | 8.63024 | 299.745 | 549.875 | 549.943
107.56 | 88.3126 | 8.62748 | 299.755 | 549.624 | 549.592
107.643 | 88.3959 | 8.62747 | 299.744 | 549.951 | 549.909
107.726 | 88.4793 | 8.6329 | 299.749 | 550.175 | 550.246
107.81 | 88.5626 | 8.62958 | 299.755 | 549.922 | 549.987
107.893 | 88.6459 | 8.62813 | 299.748 | 549.627 | 549.628
107.976 | 88.7293 | 8.62666 | 299.746 | 549.775 | 549.706
108.06 | 88.8126 | 8.63291 | 299.761 | 550.225 | 550.34
108.143 | 88.8959 | 8.62814 | 299.752 | 549.934 | 550.01
108.226 | 88.9793 | 8.62584 | 299.743 | 549.714 | 549.689
108.31 | 89.0626 | 8.62873 | 299.754 | 549.878 | 549.83
108.393 | 89.1459 | 8.63148 | 299.753 | 550.043 | 550.147
108.476 | 89.2293 | 8.63316 | 299.747 | 549.868 | 549.92
108.56 | 89.3126 | 8.6264 | 299.757 | 549.684 | 549.638
108.643 | 89.3959 | 8.63045 | 299.75 | 549.737 | 549.644
108.726 | 89.4793 | 8.632 | 299.748 | 550.107 | 550.126
108.81 | 89.5626 | 8.63711 | 299.754 | 549.953 | 550.012
108.893 | 89.6459 | 8.62385 | 299.749 | 549.819 | 549.769
108.976 | 89.7293 | 8.62896 | 299.75 | 549.873 | 549.813
109.06 | 89.8126 | 8.63809 | 299.756 | 550.144 | 550.203
109.143 | 89.8959 | 8.62882 | 299.75 | 550.012 | 550.099
109.226 | 89.9793 | 8.62979 | 299.753 | 549.721 | 549.68
109.31 | 90.0626 | 8.62809 | 299.754 | 549.845 | 549.732
109.393 | 90.1459 | 8.63157 | 299.751 | 549.903 | 549.826
109.476 | 90.2293 | 8.63244 | 299.752 | 549.99 | 550.05
109.56 | 90.3126 | 8.62991 | 299.752 | 549.958 | 550.025
109.643 | 90.3959 | 8.62626 | 299.748 | 549.784 | 549.731
109.726 | 90.4793 | 8.62722 | 299.755 | 549.816 | 549.741
109.81 | 90.5626 | 8.63474 | 299.762 | 550.059 | 550.108
109.893 | 90.6459 | 8.62828 | 299.759 | 549.923 | 549.98
109.976 | 90.7293 | 8.62703 | 299.758 | 549.718 | 549.672
110.06 | 90.8126 | 8.62984 | 299.757 | 549.759 | 549.646
110.143 | 90.8959 | 8.63938 | 299.755 | 549.985 | 549.978
110.226 | 90.9793 | 8.63238 | 299.75 | 549.921 | 549.991
110.31 | 91.0626 | 8.63225 | 299.753 | 549.639 | 549.622
110.393 | 91.1459 | 8.62798 | 299.757 | 549.801 | 549.729
110.476 | 91.2293 | 8.63318 | 299.753 | 550.016 | 550.071
110.56 | 91.3126 | 8.63909 | 299.758 | 549.802 | 549.843
110.643 | 91.3959 | 8.62811 | 299.761 | 549.63 | 549.548
110.726 | 91.4793 | 8.62649 | 299.748 | 549.826 | 549.792
110.81 | 91.5626 | 8.62946 | 299.744 | 549.831 | 549.715
110.893 | 91.6459 | 8.63492 | 299.737 | 550.046 | 550.076
110.976 | 91.7293 | 8.63579 | 299.751 | 550.09 | 550.15
111.06 | 91.8126 | 8.62927 | 299.747 | 549.806 | 549.748
111.143 | 91.8959 | 8.63073 | 299.759 | 549.843 | 549.754
111.226 | 91.9793 | 8.64157 | 299.759 | 550.065 | 550.11
111.31 | 92.0626 | 8.63396 | 299.748 | 549.918 | 549.882
111.393 | 92.1459 | 8.63028 | 299.746 | 549.922 | 549.848
111.476 | 92.2293 | 8.62873 | 299.749 | 549.922 | 549.857
111.56 | 92.3126 | 8.6358 | 299.749 | 549.935 | 549.984
111.643 | 92.3959 | 8.62841 | 299.749 | 549.899 | 549.863
111.726 | 92.4793 | 8.62657 | 299.765 | 549.859 | 549.763
111.81 | 92.5626 | 8.62942 | 299.741 | 550.068 | 550.114
111.893 | 92.6459 | 8.62975 | 299.76 | 550.029 | 550.102
111.976 | 92.7293 | 8.62791 | 299.753 | 549.831 | 549.817
112.06 | 92.8126 | 8.63183 | 299.749 | 549.805 | 549.736
112.143 | 92.8959 | 8.63801 | 299.743 | 549.941 | 549.985
112.226 | 92.9793 | 8.62929 | 299.747 | 549.714 | 549.656
112.31 | 93.0626 | 8.62762 | 299.743 | 549.846 | 549.779
112.393 | 93.1459 | 8.62272 | 299.748 | 550.059 | 550.114
112.476 | 93.2293 | 8.63605 | 299.755 | 549.864 | 549.901
112.56 | 93.3126 | 8.63136 | 299.759 | 549.648 | 549.636
112.643 | 93.3959 | 8.62911 | 299.753 | 549.855 | 549.765
112.726 | 93.4793 | 8.63712 | 299.749 | 550.186 | 550.257
112.81 | 93.5626 | 8.64243 | 299.755 | 549.921 | 549.961
112.893 | 93.6459 | 8.62886 | 299.743 | 549.75 | 549.64
112.976 | 93.7293 | 8.62922 | 299.752 | 550.006 | 549.942
113.06 | 93.8126 | 8.63709 | 299.739 | 550.039 | 550.106
113.143 | 93.8959 | 8.63012 | 299.752 | 549.73 | 549.696
113.226 | 93.9793 | 8.62989 | 299.747 | 549.778 | 549.669
113.31 | 94.0626 | 8.64254 | 299.755 | 550.15 | 550.178
113.393 | 94.1459 | 8.62949 | 299.751 | 550.002 | 550.088
113.476 | 94.2293 | 8.62618 | 299.753 | 549.908 | 549.904
113.56 | 94.3126 | 8.62944 | 299.754 | 549.872 | 549.845
113.643 | 94.3959 | 8.62726 | 299.758 | 549.874 | 549.839
113.726 | 94.4793 | 8.6273 | 299.749 | 549.915 | 549.938
113.81 | 94.5626 | 8.62935 | 299.756 | 549.882 | 549.885
113.893 | 94.6459 | 8.62957 | 299.751 | 549.806 | 549.794
113.976 | 94.7293 | 8.63003 | 299.748 | 549.893 | 549.913
114.06 | 94.8126 | 8.62995 | 299.753 | 549.871 | 549.874
114.143 | 94.8959 | 8.62978 | 299.753 | 550.029 | 550.079
114.226 | 94.9793 | 8.62523 | 299.759 | 549.709 | 549.633
114.31 | 95.0626 | 8.62631 | 299.754 | 549.823 | 549.809
114.393 | 95.1459 | 8.62852 | 299.745 | 549.86 | 549.871
114.476 | 95.2293 | 8.63131 | 299.751 | 549.92 | 549.901
114.56 | 95.3126 | 8.63228 | 299.75 | 549.929 | 549.901
114.643 | 95.3959 | 8.63447 | 299.764 | 550.164 | 550.22
114.726 | 95.4793 | 8.62856 | 299.749 | 549.861 | 549.891
114.81 | 95.5626 | 8.62817 | 299.748 | 549.988 | 549.95
114.893 | 95.6459 | 8.62736 | 299.751 | 549.919 | 549.933
114.976 | 95.7293 | 8.63066 | 299.757 | 549.953 | 549.959
115.06 | 95.8126 | 8.63043 | 299.752 | 549.965 | 549.932
115.143 | 95.8959 | 8.63371 | 299.755 | 549.949 | 549.92
115.226 | 95.9793 | 8.6302 | 299.753 | 550.022 | 550.087
115.31 | 96.0626 | 8.62732 | 299.752 | 549.499 | 549.429
115.393 | 96.1459 | 8.62766 | 299.753 | 549.883 | 549.864
115.476 | 96.2293 | 8.63049 | 299.755 | 549.8 | 549.794
115.56 | 96.3126 | 8.6314 | 299.754 | 549.874 | 549.898
115.643 | 96.3959 | 8.63065 | 299.746 | 549.879 | 549.891
115.726 | 96.4793 | 8.63503 | 299.752 | 549.935 | 549.937
115.81 | 96.5626 | 8.63347 | 299.748 | 549.84 | 549.846
115.893 | 96.6459 | 8.6361 | 299.749 | 549.698 | 549.682
115.976 | 96.7293 | 8.62867 | 299.762 | 550.005 | 550.057
116.06 | 96.8126 | 8.63317 | 299.753 | 549.87 | 549.896
116.143 | 96.8959 | 8.62723 | 299.759 | 549.94 | 549.909
116.226 | 96.9793 | 8.62884 | 299.754 | 549.861 | 549.85
116.31 | 97.0626 | 8.62722 | 299.75 | 549.914 | 549.912
116.393 | 97.1459 | 8.63012 | 299.743 | 549.917 | 549.907
116.476 | 97.2293 | 8.6324 | 299.754 | 549.929 | 549.958
116.56 | 97.3126 | 8.63409 | 299.748 | 549.83 | 549.761
116.643 | 97.3959 | 8.63303 | 299.759 | 549.936 | 549.955
116.726 | 97.4793 | 8.6315 | 299.749 | 549.876 | 549.865
116.81 | 97.5626 | 8.6305 | 299.757 | 549.93 | 549.988
116.893 | 97.6459 | 8.6237 | 299.762 | 549.593 | 549.522
116.976 | 97.7293 | 8.62809 | 299.749 | 549.81 | 549.744
117.06 | 97.8126 | 8.62624 | 299.757 | 549.914 | 549.831
117.143 | 97.8959 | 8.62731 | 299.753 | 549.968 | 549.957
117.226 | 97.9793 | 8.63331 | 299.747 | 549.978 | 549.936
117.31 | 98.0626 | 8.63206 | 299.752 | 549.893 | 549.835
117.393 | 98.1459 | 8.63388 | 299.75 | 550.023 | 550.049
117.476 | 98.2293 | 8.63059 | 299.752 | 549.844 | 549.817
117.56 | 98.3126 | 8.62793 | 299.752 | 550.065 | 550.167
117.643 | 98.3959 | 8.62384 | 299.74 | 549.575 | 549.493
117.726 | 98.4793 | 8.62431 | 299.752 | 549.935 | 549.951
117.81 | 98.5626 | 8.62759 | 299.757 | 549.843 | 549.833
117.893 | 98.6459 | 8.62827 | 299.752 | 549.722 | 549.64
117.976 | 98.7293 | 8.63165 | 299.745 | 550.017 | 550.113
118.06 | 98.8126 | 8.62865 | 299.752 | 549.892 | 549.963
118.143 | 98.8959 | 8.62549 | 299.749 | 549.679 | 549.693
118.226 | 98.9793 | 8.62653 | 299.765 | 549.776 | 549.736
118.31 | 99.0626 | 8.63871 | 299.755 | 550.155 | 550.238
118.393 | 99.1459 | 8.63146 | 299.744 | 550.007 | 550.078
118.476 | 99.2293 | 8.62603 | 299.755 | 549.909 | 549.866
118.56 | 99.3126 | 8.62969 | 299.749 | 549.939 | 549.914
118.643 | 99.3959 | 8.63171 | 299.744 | 549.9 | 549.904
118.726 | 99.4793 | 8.63071 | 299.751 | 549.895 | 549.882
118.81 | 99.5626 | 8.62328 | 299.749 | 549.929 | 549.863
118.893 | 99.6459 | 8.62653 | 299.745 | 549.894 | 549.845
118.976 | 99.7293 | 8.63273 | 299.753 | 550.103 | 550.172
119.06 | 99.8126 | 8.63347 | 299.765 | 550.006 | 550.095
119.143 | 99.8959 | 8.62418 | 299.759 | 549.835 | 549.817
119.226 | 99.9793 | 8.62665 | 299.745 | 549.84 | 549.795
119.31 | 100.063 | 8.6366 | 299.746 | 550.079 | 550.146
119.393 | 100.146 | 8.63094 | 299.755 | 549.92 | 550.006
119.476 | 100.229 | 8.62284 | 299.748 | 549.809 | 549.762
119.56 | 100.313 | 8.6251 | 299.761 | 549.865 | 549.799
119.643 | 100.396 | 8.62145 | 299.752 | 550.105 | 550.141
119.726 | 100.479 | 8.62944 | 299.752 | 549.92 | 549.97
119.81 | 100.563 | 8.62572 | 299.759 | 549.698 | 549.72
119.893 | 100.646 | 8.62466 | 299.747 | 549.808 | 549.794
119.976 | 100.729 | 8.63204 | 299.75 | 549.893 | 549.858
120.06 | 100.813 | 8.63565 | 299.763 | 550.088 | 550.169
120.143 | 100.896 | 8.62782 | 299.758 | 549.884 | 549.904
120.226 | 100.979 | 8.62269 | 299.742 | 549.83 | 549.79
120.31 | 101.063 | 8.62236 | 299.75 | 549.726 | 549.66
120.393 | 101.146 | 8.63078 | 299.757 | 550.031 | 550.036
120.476 | 101.229 | 8.63045 | 299.748 | 550.097 | 550.185
120.56 | 101.313 | 8.62725 | 299.747 | 549.808 | 549.809
120.643 | 101.396 | 8.62321 | 299.756 | 549.932 | 549.904
120.726 | 101.479 | 8.63366 | 299.752 | 549.834 | 549.768
120.81 | 101.563 | 8.62983 | 299.753 | 550.114 | 550.209
120.893 | 101.646 | 8.63061 | 299.759 | 550.044 | 550.094
120.976 | 101.729 | 8.62222 | 299.744 | 549.885 | 549.853
121.06 | 101.813 | 8.62327 | 299.755 | 549.873 | 549.818
121.143 | 101.896 | 8.62575 | 299.751 | 549.932 | 549.907
121.226 | 101.979 | 8.63062 | 299.749 | 549.993 | 550.051
121.31 | 102.063 | 8.622 | 299.764 | 549.938 | 549.97
121.393 | 102.146 | 8.62059 | 299.75 | 549.784 | 549.735
121.476 | 102.229 | 8.62251 | 299.757 | 549.859 | 549.791
121.56 | 102.313 | 8.63078 | 299.752 | 550.021 | 550.017
121.643 | 102.396 | 8.62398 | 299.771 | 550.034 | 550.077
121.726 | 102.479 | 8.62269 | 299.759 | 549.911 | 549.836
121.81 | 102.563 | 8.62607 | 299.758 | 549.875 | 549.814
121.893 | 102.646 | 8.63022 | 299.76 | 550.146 | 550.225
121.976 | 102.729 | 8.63159 | 299.742 | 549.85 | 549.93
122.06 | 102.813 | 8.61991 | 299.761 | 549.701 | 549.655
122.143 | 102.896 | 8.62743 | 299.75 | 549.879 | 549.834
122.226 | 102.979 | 8.62608 | 299.742 | 549.853 | 549.891
122.31 | 103.063 | 8.62599 | 299.752 | 549.913 | 549.973
122.393 | 103.146 | 8.61817 | 299.756 | 549.797 | 549.738
122.476 | 103.229 | 8.6222 | 299.759 | 549.865 | 549.813
122.56 | 103.313 | 8.63121 | 299.757 | 550.09 | 550.181
122.643 | 103.396 | 8.63119 | 299.753 | 549.877 | 549.904
122.726 | 103.479 | 8.62431 | 299.762 | 549.759 | 549.751
122.81 | 103.563 | 8.6226 | 299.745 | 549.867 | 549.804
122.893 | 103.646 | 8.62884 | 299.749 | 549.938 | 549.968
122.976 | 103.729 | 8.6282 | 299.754 | 549.894 | 549.917
123.06 | 103.813 | 8.63294 | 299.751 | 550.04 | 550.115
123.143 | 103.896 | 8.62344 | 299.755 | 549.874 | 549.825
123.226 | 103.979 | 8.6235 | 299.743 | 549.955 | 549.948
123.31 | 104.063 | 8.62405 | 299.741 | 549.87 | 549.896
123.393 | 104.146 | 8.63119 | 299.759 | 550.09 | 550.167
123.476 | 104.229 | 8.62267 | 299.754 | 549.877 | 549.873
123.56 | 104.313 | 8.62553 | 299.756 | 549.928 | 549.889
123.643 | 104.396 | 8.63351 | 299.741 | 549.908 | 549.957
123.726 | 104.479 | 8.62795 | 299.751 | 549.921 | 549.898
123.81 | 104.563 | 8.62345 | 299.746 | 549.964 | 549.914
123.893 | 104.646 | 8.63172 | 299.755 | 549.972 | 549.949
123.976 | 104.729 | 8.63354 | 299.751 | 549.94 | 550.004
124.06 | 104.813 | 8.62921 | 299.755 | 549.979 | 550.014
124.143 | 104.896 | 8.62191 | 299.752 | 549.891 | 549.891
124.226 | 104.979 | 8.62179 | 299.76 | 549.972 | 549.916
124.31 | 105.063 | 8.63105 | 299.753 | 550.159 | 550.213
124.393 | 105.146 | 8.62798 | 299.738 | 550.022 | 550.087
124.476 | 105.229 | 8.62299 | 299.748 | 549.973 | 550.027
124.56 | 105.313 | 8.61953 | 299.74 | 549.873 | 549.841
124.643 | 105.396 | 8.62289 | 299.744 | 549.894 | 549.863
124.726 | 105.479 | 8.62574 | 299.75 | 549.986 | 550.074
124.81 | 105.563 | 8.62973 | 299.756 | 550.032 | 550.146
124.893 | 105.646 | 8.62083 | 299.75 | 549.901 | 549.906
124.976 | 105.729 | 8.62389 | 299.747 | 549.993 | 550.008
125.06 | 105.813 | 8.62499 | 299.766 | 550.047 | 550.124
125.143 | 105.896 | 8.62678 | 299.755 | 549.96 | 550.037
125.226 | 105.979 | 8.62402 | 299.744 | 549.735 | 549.72
125.31 | 106.063 | 8.61924 | 299.759 | 549.871 | 549.827
125.393 | 106.146 | 8.62554 | 299.747 | 550.125 | 550.204
125.476 | 106.229 | 8.63488 | 299.76 | 549.908 | 549.975
125.56 | 106.313 | 8.62397 | 299.753 | 549.791 | 549.81
125.643 | 106.396 | 8.62216 | 299.749 | 549.838 | 549.823
125.726 | 106.479 | 8.62167 | 299.754 | 549.778 | 549.751
125.81 | 106.563 | 8.6221 | 299.758 | 549.859 | 549.876
125.893 | 106.646 | 8.6247 | 299.744 | 549.96 | 549.997
125.976 | 106.729 | 8.62282 | 299.754 | 549.919 | 549.909
126.06 | 106.813 | 8.62336 | 299.756 | 549.923 | 549.899
126.143 | 106.896 | 8.62688 | 299.742 | 549.887 | 549.872
126.226 | 106.979 | 8.62708 | 299.749 | 549.903 | 549.933
126.31 | 107.063 | 8.62323 | 299.75 | 549.763 | 549.755
126.393 | 107.146 | 8.6249 | 299.752 | 549.921 | 549.906
126.476 | 107.229 | 8.62597 | 299.753 | 550.146 | 550.173
126.56 | 107.313 | 8.62781 | 299.752 | 549.962 | 550.028
126.643 | 107.396 | 8.62825 | 299.749 | 549.666 | 549.626
126.726 | 107.479 | 8.62275 | 299.756 | 549.813 | 549.77
126.81 | 107.563 | 8.62544 | 299.75 | 550.028 | 550.086
126.893 | 107.646 | 8.62599 | 299.756 | 549.826 | 549.878
126.976 | 107.729 | 8.62326 | 299.764 | 549.641 | 549.603
127.06 | 107.813 | 8.62443 | 299.741 | 549.795 | 549.75
127.143 | 107.896 | 8.62727 | 299.749 | 549.846 | 549.826
127.226 | 107.979 | 8.63943 | 299.747 | 549.777 | 549.782
127.31 | 108.063 | 8.6284 | 299.762 | 549.946 | 549.957
127.393 | 108.146 | 8.62321 | 299.75 | 549.908 | 549.834
127.476 | 108.229 | 8.63115 | 299.756 | 549.972 | 549.942
127.56 | 108.313 | 8.62978 | 299.746 | 549.893 | 549.895
127.643 | 108.396 | 8.62971 | 299.757 | 550.039 | 550.048
127.726 | 108.479 | 8.62161 | 299.751 | 549.927 | 549.842
127.81 | 108.563 | 8.63037 | 299.745 | 550.05 | 550.051
127.893 | 108.646 | 8.63148 | 299.75 | 549.937 | 549.967
127.976 | 108.729 | 8.63516 | 299.752 | 549.753 | 549.68
128.06 | 108.813 | 8.62279 | 299.75 | 549.803 | 549.752
128.143 | 108.896 | 8.62699 | 299.754 | 549.862 | 549.799
128.226 | 108.979 | 8.63039 | 299.755 | 549.849 | 549.848
128.31 | 109.063 | 8.62629 | 299.754 | 549.872 | 549.93
128.393 | 109.146 | 8.62398 | 299.752 | 549.845 | 549.84
128.476 | 109.229 | 8.62157 | 299.755 | 549.854 | 549.825
128.56 | 109.313 | 8.63071 | 299.751 | 550.038 | 550.091
128.643 | 109.396 | 8.63322 | 299.765 | 549.882 | 549.913
128.726 | 109.479 | 8.62501 | 299.746 | 549.738 | 549.696
128.81 | 109.563 | 8.62381 | 299.753 | 549.892 | 549.815
128.893 | 109.646 | 8.62353 | 299.762 | 549.985 | 549.976
128.976 | 109.729 | 8.62672 | 299.76 | 549.818 | 549.82
129.06 | 109.813 | 8.62659 | 299.747 | 549.958 | 549.953
129.143 | 109.896 | 8.62503 | 299.749 | 549.928 | 549.842
129.226 | 109.979 | 8.62707 | 299.748 | 549.949 | 549.918
129.31 | 110.063 | 8.62787 | 299.755 | 549.874 | 549.895
129.393 | 110.146 | 8.62732 | 299.747 | 549.936 | 549.946
129.476 | 110.229 | 8.62372 | 299.757 | 549.817 | 549.781
129.56 | 110.313 | 8.62477 | 299.767 | 549.895 | 549.842
129.643 | 110.396 | 8.63124 | 299.748 | 550.096 | 550.158
129.726 | 110.479 | 8.62581 | 299.754 | 550.048 | 550.112
129.81 | 110.563 | 8.62528 | 299.743 | 549.804 | 549.745
129.893 | 110.646 | 8.62812 | 299.751 | 549.891 | 549.794
129.976 | 110.729 | 8.63643 | 299.751 | 550.04 | 550.101
130.06 | 110.813 | 8.62414 | 299.75 | 549.938 | 549.951
130.143 | 110.896 | 8.62496 | 299.756 | 549.777 | 549.74
130.226 | 110.979 | 8.62238 | 299.755 | 549.863 | 549.827
130.31 | 111.063 | 8.62662 | 299.762 | 550.122 | 550.184
130.393 | 111.146 | 8.62627 | 299.755 | 550.035 | 550.104
130.476 | 111.229 | 8.62176 | 299.742 | 549.649 | 549.615
130.56 | 111.313 | 8.62449 | 299.744 | 549.897 | 549.842
130.643 | 111.396 | 8.63492 | 299.756 | 549.941 | 549.896
130.726 | 111.479 | 8.63259 | 299.752 | 550.037 | 550.099
130.81 | 111.563 | 8.63307 | 299.751 | 550.072 | 550.135
130.893 | 111.646 | 8.62569 | 299.752 | 549.851 | 549.779
130.976 | 111.729 | 8.626 | 299.762 | 549.975 | 549.943
131.06 | 111.813 | 8.64153 | 299.744 | 550.004 | 550.055
131.143 | 111.896 | 8.63118 | 299.756 | 550.007 | 550.089
131.226 | 111.979 | 8.62798 | 299.749 | 549.723 | 549.701
131.31 | 112.063 | 8.62505 | 299.757 | 549.83 | 549.754
131.393 | 112.146 | 8.6294 | 299.755 | 550.154 | 550.243
131.476 | 112.229 | 8.62659 | 299.746 | 549.968 | 550.038
131.56 | 112.313 | 8.62598 | 299.751 | 549.75 | 549.731
131.643 | 112.396 | 8.62546 | 299.755 | 549.924 | 549.892
131.726 | 112.479 | 8.62781 | 299.754 | 550.2 | 550.302
131.81 | 112.563 | 8.63263 | 299.754 | 549.972 | 550.07
131.893 | 112.646 | 8.62361 | 299.752 | 549.833 | 549.842
131.976 | 112.729 | 8.62615 | 299.746 | 549.909 | 549.86
132.06 | 112.813 | 8.62784 | 299.765 | 550.039 | 550.109
132.143 | 112.896 | 8.622 | 299.741 | 549.802 | 549.872
132.226 | 112.979 | 8.62354 | 299.748 | 549.653 | 549.633
132.31 | 113.063 | 8.62722 | 299.747 | 549.867 | 549.854
132.393 | 113.146 | 8.63583 | 299.75 | 550.055 | 550.116
132.476 | 113.229 | 8.62684 | 299.751 | 549.849 | 549.872
132.56 | 113.313 | 8.62227 | 299.756 | 549.789 | 549.761
132.643 | 113.396 | 8.62461 | 299.747 | 549.745 | 549.684
132.726 | 113.479 | 8.63327 | 299.753 | 549.873 | 549.876
132.81 | 113.563 | 8.63271 | 299.75 | 549.801 | 549.812
132.893 | 113.646 | 8.6313 | 299.748 | 549.856 | 549.902
132.976 | 113.729 | 8.62358 | 299.752 | 549.736 | 549.738
133.06 | 113.813 | 8.6243 | 299.759 | 549.729 | 549.652
133.143 | 113.896 | 8.62338 | 299.751 | 549.945 | 549.951
133.226 | 113.979 | 8.6306 | 299.75 | 549.817 | 549.824
133.31 | 114.063 | 8.62819 | 299.757 | 549.758 | 549.731
133.393 | 114.146 | 8.62206 | 299.756 | 549.818 | 549.77
133.476 | 114.229 | 8.62504 | 299.763 | 549.874 | 549.801
133.56 | 114.313 | 8.63559 | 299.756 | 550 | 550.037
133.643 | 114.396 | 8.62609 | 299.753 | 549.917 | 549.971
133.726 | 114.479 | 8.62514 | 299.755 | 549.81 | 549.786
133.81 | 114.563 | 8.62557 | 299.75 | 549.826 | 549.723
133.893 | 114.646 | 8.63102 | 299.752 | 550.129 | 550.172
133.976 | 114.729 | 8.63882 | 299.747 | 549.925 | 549.933
134.06 | 114.813 | 8.63013 | 299.76 | 550.071 | 550.121
134.143 | 114.896 | 8.62753 | 299.748 | 549.928 | 549.867
134.226 | 114.979 | 8.62591 | 299.762 | 550.023 | 550.026
134.31 | 115.063 | 8.62994 | 299.756 | 550.058 | 550.106
134.393 | 115.146 | 8.63124 | 299.757 | 549.909 | 549.962
134.476 | 115.229 | 8.62355 | 299.753 | 549.783 | 549.75
134.56 | 115.313 | 8.62551 | 299.757 | 549.811 | 549.74
134.643 | 115.396 | 8.63625 | 299.755 | 550 | 550.057
134.726 | 115.479 | 8.63121 | 299.747 | 550.011 | 550.036
134.81 | 115.563 | 8.62955 | 299.755 | 549.866 | 549.8
134.893 | 115.646 | 8.62423 | 299.745 | 549.944 | 549.896
134.976 | 115.729 | 8.63589 | 299.759 | 550.035 | 550.013
135.06 | 115.813 | 8.6342 | 299.749 | 549.862 | 549.89
135.143 | 115.896 | 8.62472 | 299.753 | 549.918 | 549.953
135.226 | 115.979 | 8.62182 | 299.76 | 549.711 | 549.7
135.31 | 116.063 | 8.62594 | 299.755 | 549.692 | 549.55
135.393 | 116.146 | 8.62722 | 299.763 | 549.807 | 549.767
135.476 | 116.229 | 8.63007 | 299.756 | 549.874 | 549.915
135.56 | 116.313 | 8.62381 | 299.755 | 549.674 | 549.684
135.643 | 116.396 | 8.62568 | 299.748 | 549.767 | 549.681
135.726 | 116.479 | 8.63037 | 299.753 | 550.073 | 550.118
135.81 | 116.563 | 8.62668 | 299.752 | 549.932 | 549.957
135.893 | 116.646 | 8.62556 | 299.765 | 549.914 | 549.9
135.976 | 116.729 | 8.62522 | 299.756 | 549.853 | 549.717
136.06 | 116.813 | 8.63383 | 299.747 | 550.037 | 550.06
136.143 | 116.896 | 8.63358 | 299.761 | 550 | 550.072
136.226 | 116.979 | 8.62845 | 299.746 | 549.887 | 549.797
136.31 | 117.063 | 8.6304 | 299.764 | 549.86 | 549.768
136.393 | 117.146 | 8.63406 | 299.744 | 550.082 | 550.123
136.476 | 117.229 | 8.63748 | 299.746 | 549.853 | 549.894
136.56 | 117.313 | 8.62472 | 299.751 | 549.717 | 549.706
136.643 | 117.396 | 8.62384 | 299.765 | 549.97 | 549.948
136.726 | 117.479 | 8.63513 | 299.75 | 550.077 | 550.137
136.81 | 117.563 | 8.62504 | 299.756 | 549.919 | 549.979
136.893 | 117.646 | 8.62486 | 299.756 | 549.735 | 549.648
136.976 | 117.729 | 8.62638 | 299.754 | 549.841 | 549.786
137.06 | 117.813 | 8.63154 | 299.756 | 549.919 | 549.896
137.143 | 117.896 | 8.63332 | 299.742 | 549.832 | 549.826
137.226 | 117.979 | 8.62803 | 299.752 | 549.843 | 549.825
137.31 | 118.063 | 8.62369 | 299.753 | 549.782 | 549.72
137.393 | 118.146 | 8.62607 | 299.754 | 549.82 | 549.765
137.476 | 118.229 | 8.63377 | 299.755 | 549.928 | 549.94
137.56 | 118.313 | 8.63504 | 299.739 | 550.047 | 550.111
137.643 | 118.396 | 8.63138 | 299.75 | 550.073 | 550.138
137.726 | 118.479 | 8.62607 | 299.757 | 549.793 | 549.747
137.81 | 118.563 | 8.62757 | 299.748 | 549.759 | 549.622
137.893 | 118.646 | 8.6327 | 299.765 | 549.971 | 550.04
137.976 | 118.729 | 8.632 | 299.744 | 549.978 | 550.063
138.06 | 118.813 | 8.62574 | 299.747 | 549.824 | 549.796
138.143 | 118.896 | 8.62547 | 299.748 | 549.796 | 549.68
138.226 | 118.979 | 8.62763 | 299.747 | 550.021 | 550.029
138.31 | 119.063 | 8.63238 | 299.755 | 550.054 | 550.131
138.393 | 119.146 | 8.62561 | 299.742 | 549.733 | 549.71
138.476 | 119.229 | 8.62672 | 299.743 | 549.817 | 549.731
138.56 | 119.313 | 8.62808 | 299.747 | 549.852 | 549.733
138.643 | 119.396 | 8.63211 | 299.74 | 549.954 | 549.905
138.726 | 119.479 | 8.63281 | 299.754 | 550.031 | 550.115
138.81 | 119.563 | 8.62727 | 299.752 | 549.75 | 549.695
138.893 | 119.646 | 8.62558 | 299.755 | 549.889 | 549.811
138.976 | 119.729 | 8.62842 | 299.753 | 549.9 | 549.822
139.06 | 119.813 | 8.63691 | 299.759 | 549.913 | 549.914
139.143 | 119.896 | 8.63553 | 299.758 | 549.922 | 549.982
139.226 | 119.979 | 8.62936 | 299.755 | 549.777 | 549.746
139.31 | 120.063 | 8.63025 | 299.751 | 549.853 | 549.76
139.393 | 120.146 | 8.63133 | 299.749 | 549.982 | 549.955
139.476 | 120.229 | 8.63364 | 299.748 | 549.903 | 549.942
139.56 | 120.313 | 8.62754 | 299.749 | 549.71 | 549.714
139.643 | 120.396 | 8.62457 | 299.748 | 549.83 | 549.772
139.726 | 120.479 | 8.62764 | 299.754 | 549.838 | 549.746
139.81 | 120.563 | 8.62533 | 299.75 | 549.991 | 550.027
139.893 | 120.646 | 8.62284 | 299.75 | 549.867 | 549.91
139.976 | 120.729 | 8.62437 | 299.75 | 549.715 | 549.673
140.06 | 120.813 | 8.62282 | 299.748 | 549.841 | 549.808
140.143 | 120.896 | 8.62703 | 299.75 | 549.828 | 549.766
140.226 | 120.979 | 8.62739 | 299.743 | 549.863 | 549.82
140.31 | 121.063 | 8.63131 | 299.751 | 549.927 | 549.993
140.393 | 121.146 | 8.62987 | 299.756 | 549.964 | 550.026
140.476 | 121.229 | 8.6253 | 299.746 | 549.717 | 549.74
140.56 | 121.313 | 8.62549 | 299.753 | 549.857 | 549.841
140.643 | 121.396 | 8.62828 | 299.753 | 549.745 | 549.635
140.726 | 121.479 | 8.63273 | 299.754 | 549.931 | 549.921
140.81 | 121.563 | 8.63632 | 299.753 | 549.995 | 550.039
140.893 | 121.646 | 8.63516 | 299.748 | 550.098 | 550.212
140.976 | 121.729 | 8.62471 | 299.755 | 549.897 | 549.971
141.06 | 121.813 | 8.6243 | 299.759 | 549.744 | 549.658
141.143 | 121.896 | 8.62764 | 299.74 | 549.794 | 549.721
141.226 | 121.979 | 8.63203 | 299.753 | 550.02 | 550.078
141.31 | 122.063 | 8.63068 | 299.749 | 550.065 | 550.169
141.393 | 122.146 | 8.62863 | 299.756 | 549.734 | 549.716
141.476 | 122.229 | 8.6202 | 299.757 | 549.905 | 549.894
141.56 | 122.313 | 8.61934 | 299.754 | 549.894 | 549.874
141.643 | 122.396 | 8.6231 | 299.751 | 549.929 | 549.878
141.726 | 122.479 | 8.61964 | 299.75 | 549.961 | 549.945
141.81 | 122.563 | 8.62847 | 299.759 | 550.028 | 550.062
141.893 | 122.646 | 8.6237 | 299.744 | 549.716 | 549.715
141.976 | 122.729 | 8.6213 | 299.756 | 549.848 | 549.818
142.06 | 122.813 | 8.62349 | 299.751 | 549.892 | 549.842
142.143 | 122.896 | 8.62255 | 299.75 | 549.948 | 549.92
142.226 | 122.979 | 8.62655 | 299.745 | 549.928 | 549.945
142.31 | 123.063 | 8.62839 | 299.753 | 550.024 | 550.097
142.393 | 123.146 | 8.62307 | 299.748 | 549.806 | 549.826
142.476 | 123.229 | 8.61852 | 299.741 | 549.867 | 549.824
142.56 | 123.313 | 8.61661 | 299.747 | 549.851 | 549.815
142.643 | 123.396 | 8.621 | 299.754 | 549.747 | 549.665
142.726 | 123.479 | 8.62471 | 299.763 | 550.15 | 550.209
142.81 | 123.563 | 8.63241 | 299.75 | 550.017 | 550.097
142.893 | 123.646 | 8.62284 | 299.752 | 549.997 | 550.1
142.976 | 123.729 | 8.61544 | 299.762 | 549.819 | 549.795
143.06 | 123.813 | 8.61847 | 299.754 | 549.967 | 549.928
143.143 | 123.896 | 8.62161 | 299.743 | 550.018 | 549.975
143.226 | 123.979 | 8.62457 | 299.748 | 550.014 | 549.962
143.31 | 124.063 | 8.62487 | 299.741 | 550.009 | 550.056
143.393 | 124.146 | 8.62197 | 299.747 | 549.945 | 550.048
143.476 | 124.229 | 8.61908 | 299.746 | 549.738 | 549.725
143.56 | 124.313 | 8.61835 | 299.757 | 549.807 | 549.78
143.643 | 124.396 | 8.61739 | 299.752 | 549.939 | 549.892
143.726 | 124.479 | 8.61749 | 299.748 | 550.102 | 550.139
143.81 | 124.563 | 8.62938 | 299.772 | 550.065 | 550.182
143.893 | 124.646 | 8.61989 | 299.757 | 549.901 | 549.998
143.976 | 124.729 | 8.61968 | 299.747 | 549.743 | 549.734
144.06 | 124.813 | 8.61738 | 299.764 | 549.902 | 549.941
144.143 | 124.896 | 8.62208 | 299.751 | 549.863 | 549.833
144.226 | 124.979 | 8.61983 | 299.764 | 549.916 | 549.919
144.31 | 125.063 | 8.63262 | 299.75 | 549.904 | 549.992
144.393 | 125.146 | 8.62838 | 299.75 | 549.877 | 549.915
144.476 | 125.229 | 8.62147 | 299.753 | 549.797 | 549.839
144.56 | 125.313 | 8.61591 | 299.756 | 549.837 | 549.838
144.643 | 125.396 | 8.61841 | 299.745 | 549.743 | 549.729
144.726 | 125.479 | 8.62467 | 299.754 | 549.809 | 549.842
144.81 | 125.563 | 8.62575 | 299.755 | 549.884 | 549.971
144.893 | 125.646 | 8.62544 | 299.76 | 549.93 | 550.016
144.976 | 125.729 | 8.62253 | 299.754 | 549.768 | 549.758
145.06 | 125.813 | 8.61651 | 299.76 | 549.843 | 549.845
145.143 | 125.896 | 8.62013 | 299.754 | 549.949 | 549.971
145.226 | 125.979 | 8.62518 | 299.755 | 549.933 | 550.007
145.31 | 126.063 | 8.61677 | 299.757 | 549.818 | 549.902
145.393 | 126.146 | 8.61736 | 299.748 | 549.784 | 549.766
145.476 | 126.229 | 8.61807 | 299.759 | 549.83 | 549.827
145.56 | 126.313 | 8.61344 | 299.752 | 550.006 | 550.031
145.643 | 126.396 | 8.62486 | 299.757 | 549.927 | 549.965
145.726 | 126.479 | 8.6155 | 299.754 | 549.809 | 549.829
145.81 | 126.563 | 8.61889 | 299.751 | 549.82 | 549.798
145.893 | 126.646 | 8.61943 | 299.757 | 549.851 | 549.815
145.976 | 126.729 | 8.61942 | 299.754 | 549.774 | 549.683
146.06 | 126.813 | 8.62192 | 299.753 | 549.857 | 549.853
146.143 | 126.896 | 8.62763 | 299.748 | 549.978 | 550.011
146.226 | 126.979 | 8.62285 | 299.761 | 549.931 | 549.978
146.31 | 127.063 | 8.61549 | 299.761 | 549.788 | 549.735
146.393 | 127.146 | 8.61947 | 299.768 | 549.892 | 549.817
146.476 | 127.229 | 8.61979 | 299.757 | 550.145 | 550.203
146.56 | 127.313 | 8.61881 | 299.757 | 550.034 | 550.084
146.643 | 127.396 | 8.62459 | 299.748 | 549.963 | 549.962
146.726 | 127.479 | 8.61681 | 299.75 | 550.007 | 549.998
146.81 | 127.563 | 8.61906 | 299.741 | 549.917 | 549.865
146.893 | 127.646 | 8.62725 | 299.751 | 550.003 | 550.002
146.976 | 127.729 | 8.63233 | 299.755 | 550.037 | 550.095
147.06 | 127.813 | 8.62142 | 299.749 | 549.811 | 549.82
147.143 | 127.896 | 8.61783 | 299.757 | 549.805 | 549.79
147.226 | 127.979 | 8.61739 | 299.752 | 549.99 | 549.95
147.31 | 128.063 | 8.62235 | 299.76 | 549.959 | 549.89
147.393 | 128.146 | 8.6292 | 299.758 | 550.097 | 550.179
147.476 | 128.229 | 8.62262 | 299.752 | 550.006 | 550.068
147.56 | 128.313 | 8.61927 | 299.752 | 549.851 | 549.835
147.643 | 128.396 | 8.61983 | 299.745 | 550.033 | 550.032
147.726 | 128.479 | 8.62293 | 299.756 | 550.193 | 550.262
147.81 | 128.563 | 8.62801 | 299.751 | 550.046 | 550.145
147.893 | 128.646 | 8.62035 | 299.755 | 549.96 | 550.006
147.976 | 128.729 | 8.61771 | 299.753 | 549.867 | 549.849
148.06 | 128.813 | 8.62191 | 299.749 | 549.919 | 549.922
148.143 | 128.896 | 8.62413 | 299.754 | 550.055 | 550.106
148.226 | 128.979 | 8.62487 | 299.748 | 549.924 | 550.039
148.31 | 129.063 | 8.61757 | 299.75 | 550.018 | 550.112
148.393 | 129.146 | 8.61799 | 299.745 | 549.826 | 549.808
148.476 | 129.229 | 8.62073 | 299.765 | 549.872 | 549.859
148.56 | 129.313 | 8.62639 | 299.759 | 550.031 | 550.111
148.643 | 129.396 | 8.61986 | 299.759 | 549.919 | 549.969
148.726 | 129.479 | 8.6185 | 299.739 | 549.972 | 550.034
148.81 | 129.563 | 8.61747 | 299.751 | 549.751 | 549.72
148.893 | 129.646 | 8.62173 | 299.738 | 549.777 | 549.704
148.976 | 129.729 | 8.62605 | 299.746 | 550.033 | 550.085
149.06 | 129.813 | 8.62481 | 299.758 | 549.939 | 550.003
149.143 | 129.896 | 8.62321 | 299.738 | 549.839 | 549.888
149.226 | 129.979 | 8.62013 | 299.754 | 549.831 | 549.827
149.31 | 130.063 | 8.62119 | 299.742 | 549.837 | 549.814
149.393 | 130.146 | 8.62981 | 299.753 | 549.881 | 549.9
149.476 | 130.229 | 8.62937 | 299.749 | 549.949 | 550.005
149.56 | 130.313 | 8.62508 | 299.752 | 549.864 | 549.926
149.643 | 130.396 | 8.61963 | 299.749 | 549.84 | 549.792
149.726 | 130.479 | 8.62239 | 299.75 | 549.885 | 549.828
149.81 | 130.563 | 8.62171 | 299.751 | 549.966 | 550.033
149.893 | 130.646 | 8.62152 | 299.753 | 549.92 | 549.969
149.976 | 130.729 | 8.61801 | 299.752 | 549.596 | 549.584
150.06 | 130.813 | 8.61805 | 299.756 | 549.82 | 549.775
150.143 | 130.896 | 8.62863 | 299.764 | 549.803 | 549.745
150.226 | 130.979 | 8.63216 | 299.755 | 549.947 | 549.982
150.31 | 131.063 | 8.62674 | 299.752 | 549.847 | 549.892
150.393 | 131.146 | 8.62057 | 299.752 | 549.773 | 549.748
150.476 | 131.229 | 8.62186 | 299.752 | 549.864 | 549.808
150.56 | 131.313 | 8.62078 | 299.759 | 550.041 | 550.06
150.643 | 131.396 | 8.62473 | 299.749 | 549.986 | 550.016
150.726 | 131.479 | 8.62912 | 299.757 | 550.106 | 550.164
150.81 | 131.563 | 8.6189 | 299.747 | 549.958 | 549.92
150.893 | 131.646 | 8.61989 | 299.748 | 549.973 | 549.94
150.976 | 131.729 | 8.62782 | 299.764 | 550.116 | 550.158
151.06 | 131.813 | 8.62747 | 299.762 | 549.879 | 549.902
151.143 | 131.896 | 8.62861 | 299.744 | 549.952 | 549.997
151.226 | 131.979 | 8.62058 | 299.756 | 549.888 | 549.827
151.31 | 132.063 | 8.62017 | 299.752 | 549.864 | 549.787
151.393 | 132.146 | 8.62453 | 299.75 | 549.997 | 550.012
151.476 | 132.229 | 8.62745 | 299.759 | 549.874 | 549.917
151.56 | 132.313 | 8.61912 | 299.76 | 549.841 | 549.835
151.643 | 132.396 | 8.62061 | 299.748 | 549.803 | 549.771
151.726 | 132.479 | 8.6257 | 299.751 | 549.783 | 549.704
151.81 | 132.563 | 8.63588 | 299.755 | 549.831 | 549.83
151.893 | 132.646 | 8.6239 | 299.747 | 549.874 | 549.884
151.976 | 132.729 | 8.62163 | 299.749 | 549.78 | 549.764
152.06 | 132.813 | 8.62069 | 299.755 | 549.899 | 549.824
152.143 | 132.896 | 8.62864 | 299.739 | 549.979 | 549.952
152.226 | 132.979 | 8.63274 | 299.739 | 550.113 | 550.166
152.31 | 133.063 | 8.62311 | 299.756 | 549.898 | 549.967
152.393 | 133.146 | 8.61927 | 299.743 | 549.937 | 549.929
152.476 | 133.229 | 8.62134 | 299.743 | 549.949 | 549.904
152.56 | 133.313 | 8.62493 | 299.751 | 549.955 | 549.93
152.643 | 133.396 | 8.62683 | 299.745 | 549.901 | 549.967
152.726 | 133.479 | 8.62393 | 299.747 | 549.993 | 550.032
152.81 | 133.563 | 8.61871 | 299.744 | 549.911 | 549.879
152.893 | 133.646 | 8.62644 | 299.753 | 549.896 | 549.838
152.976 | 133.729 | 8.62354 | 299.746 | 550.138 | 550.199
153.06 | 133.813 | 8.63065 | 299.76 | 549.963 | 550.013
153.143 | 133.896 | 8.61978 | 299.755 | 549.762 | 549.75
153.226 | 133.979 | 8.62144 | 299.755 | 549.857 | 549.817
153.31 | 134.063 | 8.62394 | 299.748 | 550.031 | 550.045
153.393 | 134.146 | 8.62898 | 299.756 | 549.873 | 549.914
153.476 | 134.229 | 8.62335 | 299.741 | 549.844 | 549.85
153.56 | 134.313 | 8.61829 | 299.757 | 549.817 | 549.821
153.643 | 134.396 | 8.62261 | 299.745 | 549.886 | 549.85
153.726 | 134.479 | 8.62283 | 299.759 | 550.076 | 550.139
153.81 | 134.563 | 8.63179 | 299.744 | 550.041 | 550.113
153.893 | 134.646 | 8.62592 | 299.763 | 549.98 | 550.034
153.976 | 134.729 | 8.62298 | 299.751 | 549.846 | 549.83
154.06 | 134.813 | 8.62245 | 299.748 | 549.937 | 549.891
154.143 | 134.896 | 8.62505 | 299.758 | 550.112 | 550.15
154.226 | 134.979 | 8.62828 | 299.762 | 549.988 | 550.028
154.31 | 135.063 | 8.62544 | 299.752 | 549.896 | 549.962
154.393 | 135.146 | 8.62307 | 299.745 | 549.879 | 549.866
154.476 | 135.229 | 8.6268 | 299.751 | 549.847 | 549.795
154.56 | 135.313 | 8.62844 | 299.749 | 550.04 | 550.115
154.643 | 135.396 | 8.63191 | 299.752 | 550.003 | 550.079
154.726 | 135.479 | 8.6254 | 299.761 | 549.816 | 549.812
154.81 | 135.563 | 8.62012 | 299.751 | 549.887 | 549.866
154.893 | 135.646 | 8.6308 | 299.758 | 549.953 | 549.993
154.976 | 135.729 | 8.62866 | 299.749 | 549.924 | 549.971
155.06 | 135.813 | 8.62755 | 299.743 | 549.935 | 550.004
155.143 | 135.896 | 8.61898 | 299.753 | 549.76 | 549.758
155.226 | 135.979 | 8.62192 | 299.752 | 549.804 | 549.785
155.31 | 136.063 | 8.62602 | 299.745 | 550.004 | 550.057
155.393 | 136.146 | 8.63097 | 299.756 | 549.966 | 550.022
155.476 | 136.229 | 8.63013 | 299.757 | 549.948 | 550.016
155.56 | 136.313 | 8.62504 | 299.751 | 549.804 | 549.818
155.643 | 136.396 | 8.62462 | 299.748 | 549.845 | 549.818
155.726 | 136.479 | 8.62849 | 299.762 | 550.058 | 550.107
155.81 | 136.563 | 8.63207 | 299.747 | 549.921 | 549.992
155.893 | 136.646 | 8.62845 | 299.751 | 549.904 | 549.977
155.976 | 136.729 | 8.6199 | 299.753 | 549.749 | 549.74
156.06 | 136.813 | 8.62306 | 299.755 | 549.807 | 549.777
156.143 | 136.896 | 8.62845 | 299.751 | 549.936 | 549.999
156.226 | 136.979 | 8.63071 | 299.742 | 549.807 | 549.817
156.31 | 137.063 | 8.61853 | 299.752 | 549.851 | 549.876
156.393 | 137.146 | 8.62272 | 299.748 | 549.796 | 549.78
156.476 | 137.229 | 8.62453 | 299.753 | 549.836 | 549.781
156.56 | 137.313 | 8.63477 | 299.754 | 550.052 | 550.05
156.643 | 137.396 | 8.62732 | 299.759 | 550.002 | 550.063
156.726 | 137.479 | 8.62519 | 299.748 | 549.921 | 549.977
156.81 | 137.563 | 8.62191 | 299.764 | 549.836 | 549.77
156.893 | 137.646 | 8.62618 | 299.749 | 549.838 | 549.76
156.976 | 137.729 | 8.62485 | 299.756 | 550.038 | 550.065
157.06 | 137.813 | 8.6278 | 299.752 | 550.031 | 550.105
157.143 | 137.896 | 8.62991 | 299.748 | 549.913 | 549.94
157.226 | 137.979 | 8.62262 | 299.756 | 549.738 | 549.674
157.31 | 138.063 | 8.62398 | 299.752 | 549.824 | 549.769
157.393 | 138.146 | 8.62841 | 299.76 | 549.886 | 549.905
157.476 | 138.229 | 8.63192 | 299.753 | 549.935 | 549.937
157.56 | 138.313 | 8.62047 | 299.752 | 549.768 | 549.727
157.643 | 138.396 | 8.62303 | 299.747 | 549.867 | 549.786
157.726 | 138.479 | 8.62905 | 299.76 | 550.223 | 550.227
157.81 | 138.563 | 8.63205 | 299.749 | 550.056 | 550.082
157.893 | 138.646 | 8.62733 | 299.755 | 549.997 | 549.981
157.976 | 138.729 | 8.62456 | 299.761 | 550.031 | 549.971
158.06 | 138.813 | 8.63586 | 299.749 | 550.03 | 549.957
158.143 | 138.896 | 8.62838 | 299.757 | 550.065 | 550.097
158.226 | 138.979 | 8.63182 | 299.746 | 549.973 | 550.016
158.31 | 139.063 | 8.62162 | 299.752 | 549.915 | 549.923
158.393 | 139.146 | 8.61988 | 299.746 | 549.822 | 549.763
158.476 | 139.229 | 8.62444 | 299.748 | 549.833 | 549.77
158.56 | 139.313 | 8.62801 | 299.747 | 549.917 | 549.931
158.643 | 139.396 | 8.6238 | 299.762 | 549.773 | 549.808
158.726 | 139.479 | 8.62176 | 299.752 | 549.876 | 549.904
158.81 | 139.563 | 8.62298 | 299.748 | 549.923 | 549.878
158.893 | 139.646 | 8.63099 | 299.758 | 549.935 | 549.909
158.976 | 139.729 | 8.63453 | 299.762 | 550.085 | 550.165
159.06 | 139.813 | 8.63005 | 299.751 | 549.926 | 550.001
159.143 | 139.896 | 8.62369 | 299.756 | 549.678 | 549.659
159.226 | 139.979 | 8.62462 | 299.751 | 549.717 | 549.681
159.31 | 140.063 | 8.63215 | 299.749 | 549.772 | 549.745
159.393 | 140.146 | 8.62796 | 299.757 | 549.81 | 549.856
159.476 | 140.229 | 8.62474 | 299.755 | 549.769 | 549.787
159.56 | 140.313 | 8.62208 | 299.756 | 549.751 | 549.723
159.643 | 140.396 | 8.62531 | 299.749 | 549.779 | 549.706
159.726 | 140.479 | 8.62961 | 299.75 | 550.125 | 550.154
159.81 | 140.563 | 8.62552 | 299.752 | 549.939 | 549.95
159.893 | 140.646 | 8.627 | 299.755 | 549.987 | 550.044
159.976 | 140.729 | 8.62425 | 299.751 | 549.823 | 549.774
160.06 | 140.813 | 8.62457 | 299.752 | 549.912 | 549.813
160.143 | 140.896 | 8.62839 | 299.764 | 550.022 | 550.024
160.226 | 140.979 | 8.62933 | 299.761 | 549.97 | 550.017
160.31 | 141.063 | 8.62606 | 299.749 | 550.058 | 550.125
160.393 | 141.146 | 8.62261 | 299.756 | 549.899 | 549.839
160.476 | 141.229 | 8.62506 | 299.748 | 549.818 | 549.749
160.56 | 141.313 | 8.6246 | 299.752 | 549.962 | 549.983
160.643 | 141.396 | 8.62749 | 299.754 | 549.764 | 549.756
160.726 | 141.479 | 8.62403 | 299.757 | 549.825 | 549.775
160.81 | 141.563 | 8.62014 | 299.75 | 549.81 | 549.768
160.893 | 141.646 | 8.62426 | 299.75 | 549.752 | 549.665
160.976 | 141.729 | 8.63757 | 299.755 | 549.871 | 549.864
161.06 | 141.813 | 8.62478 | 299.746 | 549.8 | 549.774
161.143 | 141.896 | 8.62144 | 299.747 | 549.812 | 549.783
161.226 | 141.979 | 8.62459 | 299.754 | 549.829 | 549.75
161.31 | 142.063 | 8.62382 | 299.751 | 549.858 | 549.802
161.393 | 142.146 | 8.63124 | 299.748 | 549.942 | 549.966
161.476 | 142.229 | 8.633 | 299.748 | 549.875 | 549.899
161.56 | 142.313 | 8.62814 | 299.754 | 549.869 | 549.84
161.643 | 142.396 | 8.62385 | 299.759 | 549.898 | 549.832
161.726 | 142.479 | 8.62857 | 299.766 | 550.012 | 549.976
161.81 | 142.563 | 8.62515 | 299.758 | 550.077 | 550.106
161.893 | 142.646 | 8.62713 | 299.757 | 550.154 | 550.195
161.976 | 142.729 | 8.62381 | 299.754 | 550.017 | 549.989
162.06 | 142.813 | 8.62373 | 299.755 | 549.969 | 549.922
162.143 | 142.896 | 8.63058 | 299.764 | 549.956 | 549.89
162.226 | 142.979 | 8.6351 | 299.757 | 549.994 | 550.027
162.31 | 143.063 | 8.62975 | 299.766 | 549.955 | 550.018
162.393 | 143.146 | 8.62412 | 299.75 | 549.661 | 549.632
162.476 | 143.229 | 8.62242 | 299.75 | 549.819 | 549.789
162.56 | 143.313 | 8.62645 | 299.759 | 549.845 | 549.791
162.643 | 143.396 | 8.6297 | 299.756 | 549.986 | 550
162.726 | 143.479 | 8.62469 | 299.752 | 549.921 | 549.988
162.81 | 143.563 | 8.62456 | 299.757 | 549.753 | 549.788
162.893 | 143.646 | 8.62138 | 299.747 | 549.832 | 549.799
162.976 | 143.729 | 8.626 | 299.764 | 549.843 | 549.879
163.06 | 143.813 | 8.62657 | 299.762 | 549.963 | 550.05
163.143 | 143.896 | 8.62513 | 299.758 | 549.766 | 549.789
163.226 | 143.979 | 8.6231 | 299.749 | 549.827 | 549.823
163.31 | 144.063 | 8.62072 | 299.749 | 549.716 | 549.629
163.393 | 144.146 | 8.6297 | 299.751 | 549.882 | 549.882
163.476 | 144.229 | 8.62976 | 299.765 | 549.92 | 549.999
163.56 | 144.313 | 8.62776 | 299.751 | 549.749 | 549.819
163.643 | 144.396 | 8.62043 | 299.749 | 549.693 | 549.675
163.726 | 144.479 | 8.62442 | 299.757 | 549.775 | 549.713
163.81 | 144.563 | 8.62731 | 299.767 | 549.81 | 549.725
163.893 | 144.646 | 8.6278 | 299.749 | 550.035 | 550.065
163.976 | 144.729 | 8.63037 | 299.751 | 550.074 | 550.148
164.06 | 144.813 | 8.62232 | 299.762 | 549.993 | 550.086
164.143 | 144.896 | 8.62324 | 299.751 | 549.884 | 549.885
164.226 | 144.979 | 8.62614 | 299.744 | 549.941 | 549.899
164.31 | 145.063 | 8.6251 | 299.744 | 549.929 | 549.884
164.393 | 145.146 | 8.63235 | 299.754 | 549.981 | 549.985
164.476 | 145.229 | 8.63048 | 299.749 | 550.123 | 550.201
164.56 | 145.313 | 8.62671 | 299.743 | 549.792 | 549.801
164.643 | 145.396 | 8.6271 | 299.749 | 549.867 | 549.846
164.726 | 145.479 | 8.62406 | 299.756 | 549.819 | 549.776
164.81 | 145.563 | 8.62886 | 299.752 | 550.017 | 550.032
164.893 | 145.646 | 8.6305 | 299.761 | 550.113 | 550.191
164.976 | 145.729 | 8.63217 | 299.753 | 549.847 | 549.894
165.06 | 145.813 | 8.62148 | 299.75 | 549.826 | 549.808
165.143 | 145.896 | 8.62236 | 299.745 | 549.891 | 549.876
165.226 | 145.979 | 8.62428 | 299.751 | 549.904 | 549.9
165.31 | 146.063 | 8.62794 | 299.748 | 550.032 | 550.063
165.393 | 146.146 | 8.62446 | 299.748 | 549.949 | 550.016
165.476 | 146.229 | 8.62038 | 299.748 | 549.853 | 549.84
165.56 | 146.313 | 8.61978 | 299.745 | 549.85 | 549.811
165.643 | 146.396 | 8.62761 | 299.748 | 550.058 | 550.072
165.726 | 146.479 | 8.62731 | 299.751 | 550.012 | 550.057
165.81 | 146.563 | 8.62196 | 299.755 | 549.823 | 549.82
165.893 | 146.646 | 8.61915 | 299.743 | 549.846 | 549.798
165.976 | 146.729 | 8.61945 | 299.748 | 549.948 | 549.911
166.06 | 146.813 | 8.6202 | 299.75 | 549.992 | 550.033
166.143 | 146.896 | 8.62273 | 299.753 | 550.054 | 550.144
166.226 | 146.979 | 8.62075 | 299.754 | 549.893 | 549.909
166.31 | 147.063 | 8.6196 | 299.748 | 549.958 | 549.918
166.393 | 147.146 | 8.62343 | 299.752 | 550.152 | 550.18
166.476 | 147.229 | 8.62651 | 299.76 | 550.195 | 550.279
166.56 | 147.313 | 8.62171 | 299.747 | 549.865 | 549.879
166.643 | 147.396 | 8.62208 | 299.764 | 549.889 | 549.845
166.726 | 147.479 | 8.62004 | 299.753 | 549.846 | 549.82
166.81 | 147.563 | 8.62183 | 299.757 | 549.905 | 549.915
166.893 | 147.646 | 8.62712 | 299.74 | 550.023 | 550.092
166.976 | 147.729 | 8.62265 | 299.761 | 549.855 | 549.93
167.06 | 147.813 | 8.62234 | 299.753 | 549.899 | 549.905
167.143 | 147.896 | 8.62256 | 299.75 | 549.928 | 549.891
167.226 | 147.979 | 8.62146 | 299.747 | 549.919 | 549.918
167.31 | 148.063 | 8.63149 | 299.749 | 550.026 | 550.082
167.393 | 148.146 | 8.62297 | 299.749 | 549.925 | 550.023
167.476 | 148.229 | 8.61933 | 299.75 | 549.862 | 549.835
167.56 | 148.313 | 8.62001 | 299.753 | 549.915 | 549.872
167.643 | 148.396 | 8.62611 | 299.751 | 549.973 | 549.982
167.726 | 148.479 | 8.62891 | 299.759 | 549.938 | 550.018
167.81 | 148.563 | 8.61676 | 299.751 | 549.808 | 549.851
167.893 | 148.646 | 8.61959 | 299.748 | 549.894 | 549.873
167.976 | 148.729 | 8.62151 | 299.746 | 549.886 | 549.881
168.06 | 148.813 | 8.62091 | 299.746 | 549.823 | 549.829
168.143 | 148.896 | 8.62934 | 299.754 | 549.802 | 549.87
168.226 | 148.979 | 8.62264 | 299.744 | 549.717 | 549.788
168.31 | 149.063 | 8.61685 | 299.75 | 549.719 | 549.714
168.393 | 149.146 | 8.61831 | 299.754 | 549.663 | 549.607
168.476 | 149.229 | 8.62132 | 299.747 | 549.691 | 549.62
168.56 | 149.313 | 8.62337 | 299.749 | 549.894 | 549.931
168.643 | 149.396 | 8.6273 | 299.755 | 550.056 | 550.159
168.726 | 149.479 | 8.6207 | 299.75 | 549.72 | 549.672
168.81 | 149.563 | 8.61907 | 299.751 | 549.822 | 549.779
168.893 | 149.646 | 8.62449 | 299.756 | 549.875 | 549.827
168.976 | 149.729 | 8.62586 | 299.754 | 549.864 | 549.839
169.06 | 149.813 | 8.63206 | 299.754 | 549.94 | 549.905
169.143 | 149.896 | 8.63685 | 299.744 | 549.993 | 550.003
169.226 | 149.979 | 8.62737 | 299.748 | 550.041 | 550.067
169.31 | 150.063 | 8.62559 | 299.75 | 549.832 | 549.817
169.393 | 150.146 | 8.62086 | 299.749 | 549.952 | 549.908
169.476 | 150.229 | 8.62416 | 299.745 | 549.972 | 549.937
169.56 | 150.313 | 8.62569 | 299.752 | 549.989 | 549.956
169.643 | 150.396 | 8.62492 | 299.756 | 549.947 | 549.966
169.726 | 150.479 | 8.6257 | 299.744 | 550.009 | 550.064
169.81 | 150.563 | 8.6215 | 299.752 | 549.916 | 549.9
169.893 | 150.646 | 8.62009 | 299.748 | 549.876 | 549.843
169.976 | 150.729 | 8.62121 | 299.751 | 549.911 | 549.867
170.06 | 150.813 | 8.62329 | 299.762 | 549.822 | 549.824
170.143 | 150.896 | 8.63003 | 299.753 | 550.05 | 550.09
170.226 | 150.979 | 8.6232 | 299.763 | 549.794 | 549.797
170.31 | 151.063 | 8.61678 | 299.743 | 549.896 | 549.889
170.393 | 151.146 | 8.61958 | 299.754 | 549.869 | 549.846
170.476 | 151.229 | 8.62368 | 299.757 | 549.974 | 549.969
170.56 | 151.313 | 8.62048 | 299.748 | 550.103 | 550.148
170.643 | 151.396 | 8.61567 | 299.758 | 549.753 | 549.752
170.726 | 151.479 | 8.61628 | 299.747 | 549.956 | 549.934
170.81 | 151.563 | 8.61302 | 299.746 | 550.024 | 550.021
170.893 | 151.646 | 8.6273 | 299.755 | 550.157 | 550.242
170.976 | 151.729 | 8.62996 | 299.75 | 550.016 | 550.079
171.06 | 151.813 | 8.62146 | 299.748 | 549.841 | 549.837
171.143 | 151.896 | 8.615 | 299.754 | 549.951 | 549.944
171.226 | 151.979 | 8.62508 | 299.751 | 549.989 | 550.048
171.31 | 152.063 | 8.62396 | 299.755 | 549.934 | 550.024
171.393 | 152.146 | 8.62204 | 299.748 | 549.769 | 549.754
171.476 | 152.229 | 8.6161 | 299.751 | 549.895 | 549.879
171.56 | 152.313 | 8.62024 | 299.755 | 550.031 | 550.057
171.643 | 152.396 | 8.62779 | 299.754 | 549.963 | 549.979
171.726 | 152.479 | 8.61933 | 299.749 | 549.844 | 549.876
171.81 | 152.563 | 8.61916 | 299.747 | 549.928 | 549.915
171.893 | 152.646 | 8.61972 | 299.752 | 549.972 | 550.027
171.976 | 152.729 | 8.62485 | 299.759 | 550.166 | 550.24
172.06 | 152.813 | 8.62298 | 299.748 | 549.985 | 550.067
172.143 | 152.896 | 8.62047 | 299.751 | 549.923 | 549.917
172.226 | 152.979 | 8.62497 | 299.756 | 549.903 | 549.908
172.31 | 153.063 | 8.62437 | 299.739 | 550.036 | 550.097
172.393 | 153.146 | 8.62164 | 299.746 | 549.831 | 549.854
172.476 | 153.229 | 8.61732 | 299.749 | 549.944 | 549.956
172.56 | 153.313 | 8.61881 | 299.755 | 549.91 | 549.897
172.643 | 153.396 | 8.61938 | 299.751 | 549.947 | 549.997
172.726 | 153.479 | 8.62351 | 299.751 | 549.953 | 550.003
172.81 | 153.563 | 8.62077 | 299.754 | 549.785 | 549.784
172.893 | 153.646 | 8.62089 | 299.751 | 549.878 | 549.863
172.976 | 153.729 | 8.6224 | 299.751 | 549.907 | 549.943
173.06 | 153.813 | 8.62648 | 299.755 | 549.988 | 550.076
173.143 | 153.896 | 8.62162 | 299.761 | 549.794 | 549.847
173.226 | 153.979 | 8.61995 | 299.762 | 549.696 | 549.654
173.31 | 154.063 | 8.61962 | 299.753 | 549.772 | 549.728
173.393 | 154.146 | 8.62165 | 299.757 | 549.936 | 549.932
173.476 | 154.229 | 8.63294 | 299.761 | 549.926 | 549.949
173.56 | 154.313 | 8.62257 | 299.757 | 549.728 | 549.714
173.643 | 154.396 | 8.61998 | 299.753 | 549.896 | 549.857
173.726 | 154.479 | 8.622 | 299.756 | 550.053 | 550.078
173.81 | 154.563 | 8.6214 | 299.749 | 550.113 | 550.192
173.893 | 154.646 | 8.62218 | 299.756 | 549.794 | 549.747
173.976 | 154.729 | 8.61969 | 299.757 | 549.877 | 549.841
174.06 | 154.813 | 8.62252 | 299.748 | 549.856 | 549.808
174.143 | 154.896 | 8.62012 | 299.748 | 549.828 | 549.819
174.226 | 154.979 | 8.6246 | 299.757 | 549.982 | 550.052
174.31 | 155.063 | 8.61984 | 299.739 | 549.685 | 549.635
174.393 | 155.146 | 8.61993 | 299.744 | 549.879 | 549.827
174.476 | 155.229 | 8.62759 | 299.753 | 550.04 | 550.041
174.56 | 155.313 | 8.62914 | 299.754 | 550.061 | 550.106
174.643 | 155.396 | 8.62171 | 299.743 | 549.86 | 549.841
174.726 | 155.479 | 8.62113 | 299.751 | 549.864 | 549.826
174.81 | 155.563 | 8.62201 | 299.765 | 549.877 | 549.812
174.893 | 155.646 | 8.62054 | 299.754 | 550.032 | 550.084
174.976 | 155.729 | 8.62319 | 299.751 | 549.847 | 549.855
175.06 | 155.813 | 8.62027 | 299.749 | 549.72 | 549.673
175.143 | 155.896 | 8.62119 | 299.754 | 549.797 | 549.746
175.226 | 155.979 | 8.62139 | 299.754 | 549.95 | 549.979
175.31 | 156.063 | 8.62996 | 299.752 | 550.003 | 550.041
175.393 | 156.146 | 8.62448 | 299.759 | 549.934 | 549.968
175.476 | 156.229 | 8.62196 | 299.75 | 549.787 | 549.78
175.56 | 156.313 | 8.62177 | 299.761 | 549.954 | 549.91
175.643 | 156.396 | 8.62245 | 299.755 | 550.084 | 550.066
175.726 | 156.479 | 8.62347 | 299.747 | 550.115 | 550.177
175.81 | 156.563 | 8.62476 | 299.76 | 550.011 | 550.045
175.893 | 156.646 | 8.6203 | 299.754 | 549.921 | 549.883
175.976 | 156.729 | 8.62084 | 299.755 | 549.935 | 549.884
176.06 | 156.813 | 8.62279 | 299.756 | 550.021 | 550.012
176.143 | 156.896 | 8.63463 | 299.763 | 549.974 | 550.001
176.226 | 156.979 | 8.62957 | 299.755 | 549.681 | 549.666
176.31 | 157.063 | 8.61903 | 299.751 | 549.919 | 549.896
176.393 | 157.146 | 8.61884 | 299.749 | 550.008 | 550.021
176.476 | 157.229 | 8.63063 | 299.757 | 550.045 | 550.092
176.56 | 157.313 | 8.62876 | 299.756 | 549.841 | 549.872
176.643 | 157.396 | 8.62092 | 299.747 | 549.85 | 549.83
176.726 | 157.479 | 8.62078 | 299.753 | 549.765 | 549.698
176.81 | 157.563 | 8.61974 | 299.764 | 549.916 | 549.955
176.893 | 157.646 | 8.62205 | 299.755 | 549.976 | 550.021
176.976 | 157.729 | 8.61852 | 299.748 | 549.823 | 549.795
177.06 | 157.813 | 8.62041 | 299.757 | 549.817 | 549.746
177.143 | 157.896 | 8.62702 | 299.749 | 549.98 | 549.974
177.226 | 157.979 | 8.61862 | 299.755 | 550.019 | 550.047
177.31 | 158.063 | 8.62441 | 299.746 | 549.971 | 549.989
177.393 | 158.146 | 8.619 | 299.756 | 549.986 | 549.978
177.476 | 158.229 | 8.62348 | 299.75 | 549.987 | 549.933
177.56 | 158.313 | 8.62746 | 299.746 | 550.133 | 550.176
177.643 | 158.396 | 8.6293 | 299.757 | 549.972 | 550.021
177.726 | 158.479 | 8.6231 | 299.745 | 549.979 | 549.993
177.81 | 158.563 | 8.61859 | 299.751 | 549.952 | 549.946
177.893 | 158.646 | 8.62412 | 299.743 | 550.019 | 550.057
177.976 | 158.729 | 8.62605 | 299.752 | 550.107 | 550.175
178.06 | 158.813 | 8.62361 | 299.756 | 550.046 | 550.125
178.143 | 158.896 | 8.61963 | 299.751 | 549.89 | 549.883
178.226 | 158.979 | 8.62004 | 299.76 | 549.866 | 549.836
178.31 | 159.063 | 8.62493 | 299.75 | 549.916 | 549.961
178.393 | 159.146 | 8.62398 | 299.751 | 549.967 | 550.055
178.476 | 159.229 | 8.62092 | 299.757 | 549.751 | 549.747
178.56 | 159.313 | 8.62039 | 299.757 | 549.802 | 549.8
178.643 | 159.396 | 8.62221 | 299.753 | 549.825 | 549.81
178.726 | 159.479 | 8.62246 | 299.756 | 549.821 | 549.864
178.81 | 159.563 | 8.62341 | 299.757 | 549.802 | 549.86
178.893 | 159.646 | 8.62044 | 299.741 | 549.705 | 549.716
178.976 | 159.729 | 8.61696 | 299.761 | 549.82 | 549.797
179.06 | 159.813 | 8.62276 | 299.746 | 550.031 | 550.081
179.143 | 159.896 | 8.62735 | 299.749 | 549.969 | 550.058
179.226 | 159.979 | 8.61555 | 299.759 | 549.927 | 549.994
179.31 | 160.063 | 8.61914 | 299.75 | 549.79 | 549.75
179.393 | 160.146 | 8.61966 | 299.754 | 549.815 | 549.752
179.476 | 160.229 | 8.62502 | 299.754 | 549.939 | 549.997
179.56 | 160.313 | 8.61924 | 299.759 | 549.9 | 549.923
179.643 | 160.396 | 8.62216 | 299.756 | 549.823 | 549.809
179.726 | 160.479 | 8.61848 | 299.758 | 549.862 | 549.832
179.81 | 160.563 | 8.62833 | 299.747 | 549.997 | 550.02
179.893 | 160.646 | 8.62735 | 299.75 | 550.003 | 550.041
179.976 | 160.729 | 8.62481 | 299.753 | 549.965 | 550.016
180.06 | 160.813 | 8.62171 | 299.749 | 549.898 | 549.861
180.143 | 160.896 | 8.6177 | 299.752 | 549.883 | 549.826
180.226 | 160.979 | 8.62548 | 299.753 | 549.93 | 549.923
180.31 | 161.063 | 8.62934 | 299.748 | 550.021 | 550.077
180.393 | 161.146 | 8.62255 | 299.751 | 549.831 | 549.825
180.476 | 161.229 | 8.6195 | 299.744 | 550.009 | 549.967
180.56 | 161.313 | 8.61719 | 299.748 | 550.056 | 550.078
180.643 | 161.396 | 8.62808 | 299.751 | 550.099 | 550.161
180.726 | 161.479 | 8.63025 | 299.752 | 549.925 | 549.954
180.81 | 161.563 | 8.62253 | 299.749 | 549.941 | 549.93
180.893 | 161.646 | 8.61867 | 299.752 | 549.953 | 549.924
180.976 | 161.729 | 8.62346 | 299.752 | 550.105 | 550.128
181.06 | 161.813 | 8.63045 | 299.754 | 550.123 | 550.166
181.143 | 161.896 | 8.61947 | 299.752 | 550.03 | 550.105
181.226 | 161.979 | 8.62112 | 299.757 | 549.873 | 549.866
181.31 | 162.063 | 8.62053 | 299.75 | 549.777 | 549.723
181.393 | 162.146 | 8.62475 | 299.752 | 549.91 | 549.946
181.476 | 162.229 | 8.62007 | 299.746 | 549.771 | 549.841
181.56 | 162.313 | 8.62048 | 299.756 | 549.692 | 549.675
181.643 | 162.396 | 8.6183 | 299.746 | 549.772 | 549.717
181.726 | 162.479 | 8.62791 | 299.75 | 549.897 | 549.849
181.81 | 162.563 | 8.62689 | 299.76 | 550.054 | 550.139
181.893 | 162.646 | 8.62146 | 299.755 | 549.854 | 549.905
181.976 | 162.729 | 8.6202 | 299.75 | 549.813 | 549.787
182.06 | 162.813 | 8.61902 | 299.749 | 549.919 | 549.875
182.143 | 162.896 | 8.62531 | 299.752 | 549.924 | 549.866
182.226 | 162.979 | 8.6268 | 299.759 | 550.025 | 550.064
182.31 | 163.063 | 8.62335 | 299.753 | 549.958 | 549.999
182.393 | 163.146 | 8.62078 | 299.754 | 549.899 | 549.868
182.476 | 163.229 | 8.62147 | 299.739 | 549.823 | 549.776
182.56 | 163.313 | 8.62196 | 299.749 | 549.94 | 549.954
182.643 | 163.396 | 8.62654 | 299.765 | 549.817 | 549.857
182.726 | 163.479 | 8.62109 | 299.752 | 549.732 | 549.695
182.81 | 163.563 | 8.62125 | 299.757 | 549.838 | 549.783
182.893 | 163.646 | 8.62047 | 299.762 | 549.939 | 549.948
182.976 | 163.729 | 8.62084 | 299.742 | 550.081 | 550.153
183.06 | 163.813 | 8.6229 | 299.754 | 549.882 | 549.917
183.143 | 163.896 | 8.61994 | 299.758 | 549.835 | 549.768
183.226 | 163.979 | 8.62061 | 299.746 | 549.863 | 549.796
183.31 | 164.063 | 8.62707 | 299.751 | 549.992 | 549.973
183.393 | 164.146 | 8.62052 | 299.758 | 549.885 | 549.881
183.476 | 164.229 | 8.61857 | 299.754 | 549.712 | 549.669
183.56 | 164.313 | 8.61935 | 299.753 | 549.969 | 549.939
183.643 | 164.396 | 8.61749 | 299.746 | 550.064 | 550.068
183.726 | 164.479 | 8.62799 | 299.765 | 550.008 | 550.048
183.81 | 164.563 | 8.62784 | 299.751 | 549.93 | 549.945
183.893 | 164.646 | 8.61985 | 299.75 | 549.822 | 549.777
183.976 | 164.729 | 8.62379 | 299.753 | 549.821 | 549.76
184.06 | 164.813 | 8.63094 | 299.754 | 549.934 | 549.948
184.143 | 164.896 | 8.62339 | 299.76 | 549.782 | 549.761
184.226 | 164.979 | 8.62056 | 299.76 | 549.768 | 549.722
184.31 | 165.063 | 8.62079 | 299.755 | 549.834 | 549.77
184.393 | 165.146 | 8.6235 | 299.756 | 549.887 | 549.824
184.476 | 165.229 | 8.62877 | 299.747 | 550.067 | 550.124
184.56 | 165.313 | 8.62543 | 299.755 | 549.958 | 549.994
184.643 | 165.396 | 8.62044 | 299.747 | 549.862 | 549.783
184.726 | 165.479 | 8.62143 | 299.757 | 549.924 | 549.837
184.81 | 165.563 | 8.62722 | 299.743 | 550.008 | 550.017
184.893 | 165.646 | 8.61771 | 299.749 | 549.94 | 549.953
184.976 | 165.729 | 8.6204 | 299.747 | 549.882 | 549.85
185.06 | 165.813 | 8.62021 | 299.764 | 549.964 | 549.91
185.143 | 165.896 | 8.62176 | 299.76 | 550.082 | 550.062
185.226 | 165.979 | 8.62905 | 299.754 | 550.125 | 550.15
185.31 | 166.063 | 8.62934 | 299.763 | 550.019 | 550.052
185.393 | 166.146 | 8.61999 | 299.757 | 549.882 | 549.849
185.476 | 166.229 | 8.62189 | 299.758 | 549.94 | 549.913
185.56 | 166.313 | 8.62233 | 299.753 | 550.109 | 550.152
185.643 | 166.396 | 8.622 | 299.752 | 549.945 | 549.986
185.726 | 166.479 | 8.62813 | 299.75 | 549.959 | 550.037
185.81 | 166.563 | 8.62071 | 299.752 | 549.882 | 549.87
185.893 | 166.646 | 8.61961 | 299.742 | 549.865 | 549.839
185.976 | 166.729 | 8.62675 | 299.743 | 549.877 | 549.876
186.06 | 166.813 | 8.63187 | 299.753 | 549.81 | 549.848
186.143 | 166.896 | 8.62325 | 299.75 | 549.706 | 549.691
186.226 | 166.979 | 8.62245 | 299.754 | 549.86 | 549.836
186.31 | 167.063 | 8.62517 | 299.751 | 549.949 | 549.941
186.393 | 167.146 | 8.62757 | 299.759 | 550.116 | 550.181
186.476 | 167.229 | 8.62567 | 299.755 | 549.861 | 549.854
186.56 | 167.313 | 8.61915 | 299.752 | 549.861 | 549.836
186.643 | 167.396 | 8.62195 | 299.757 | 549.856 | 549.804
186.726 | 167.479 | 8.62428 | 299.748 | 549.909 | 549.901
186.81 | 167.563 | 8.62861 | 299.74 | 550.058 | 550.123
186.893 | 167.646 | 8.62399 | 299.756 | 549.9 | 549.906
186.976 | 167.729 | 8.62035 | 299.754 | 549.833 | 549.782
187.06 | 167.813 | 8.61834 | 299.75 | 549.899 | 549.902
187.143 | 167.896 | 8.62672 | 299.743 | 550.068 | 550.139
187.226 | 167.979 | 8.62018 | 299.756 | 549.833 | 549.89
187.31 | 168.063 | 8.62115 | 299.755 | 549.822 | 549.811
187.393 | 168.146 | 8.62001 | 299.749 | 549.87 | 549.842
187.476 | 168.229 | 8.62851 | 299.745 | 550.027 | 550.038
187.56 | 168.313 | 8.63565 | 299.758 | 549.982 | 550.02
187.643 | 168.396 | 8.62611 | 299.748 | 549.912 | 549.926
187.726 | 168.479 | 8.62041 | 299.766 | 549.919 | 549.901
187.81 | 168.563 | 8.6206 | 299.749 | 549.972 | 549.959
187.893 | 168.646 | 8.6214 | 299.76 | 549.962 | 549.978
187.976 | 168.729 | 8.62062 | 299.755 | 549.685 | 549.656
188.06 | 168.813 | 8.62142 | 299.759 | 549.869 | 549.842
188.143 | 168.896 | 8.6143 | 299.762 | 549.911 | 549.932
188.226 | 168.979 | 8.62436 | 299.747 | 549.981 | 550.027
188.31 | 169.063 | 8.62451 | 299.747 | 549.863 | 549.904
188.393 | 169.146 | 8.6198 | 299.751 | 549.793 | 549.728
188.476 | 169.229 | 8.61889 | 299.753 | 549.869 | 549.85
188.56 | 169.313 | 8.62241 | 299.756 | 549.994 | 549.97
188.643 | 169.396 | 8.62559 | 299.759 | 549.963 | 549.964
188.726 | 169.479 | 8.6249 | 299.753 | 549.951 | 549.976
188.81 | 169.563 | 8.61897 | 299.75 | 549.873 | 549.829
188.893 | 169.646 | 8.6214 | 299.754 | 549.856 | 549.801
188.976 | 169.729 | 8.62126 | 299.756 | 549.939 | 549.951
189.06 | 169.813 | 8.62287 | 299.757 | 549.934 | 549.972
189.143 | 169.896 | 8.623 | 299.755 | 549.88 | 549.839
189.226 | 169.979 | 8.62054 | 299.767 | 549.906 | 549.823
189.31 | 170.063 | 8.62215 | 299.751 | 550.115 | 550.129
189.393 | 170.146 | 8.62883 | 299.759 | 550.005 | 549.983
189.476 | 170.229 | 8.62855 | 299.745 | 549.891 | 549.874
189.56 | 170.313 | 8.61831 | 299.752 | 549.969 | 549.924
189.643 | 170.396 | 8.62198 | 299.751 | 549.929 | 549.899
189.726 | 170.479 | 8.62578 | 299.753 | 550.008 | 550.053
189.81 | 170.563 | 8.62537 | 299.752 | 549.94 | 550.004
189.893 | 170.646 | 8.62089 | 299.752 | 549.772 | 549.751
189.976 | 170.729 | 8.62018 | 299.753 | 549.897 | 549.86
190.06 | 170.813 | 8.61908 | 299.746 | 549.786 | 549.739
190.143 | 170.896 | 8.62737 | 299.755 | 549.913 | 549.915
190.226 | 170.979 | 8.62469 | 299.748 | 549.821 | 549.856
190.31 | 171.063 | 8.62288 | 299.743 | 549.703 | 549.679
190.393 | 171.146 | 8.61886 | 299.748 | 549.789 | 549.742
190.476 | 171.229 | 8.62141 | 299.757 | 549.831 | 549.786
190.56 | 171.313 | 8.62943 | 299.749 | 549.841 | 549.85
190.643 | 171.396 | 8.63239 | 299.748 | 549.978 | 550.06
190.726 | 171.479 | 8.62337 | 299.755 | 549.932 | 549.96
190.81 | 171.563 | 8.62222 | 299.76 | 549.856 | 549.822
190.893 | 171.646 | 8.62043 | 299.751 | 549.879 | 549.816
190.976 | 171.729 | 8.62822 | 299.753 | 549.965 | 549.964
191.06 | 171.813 | 8.63278 | 299.743 | 550.092 | 550.145
191.143 | 171.896 | 8.62764 | 299.752 | 549.822 | 549.801
191.226 | 171.979 | 8.62053 | 299.743 | 549.967 | 549.964
191.31 | 172.063 | 8.62588 | 299.754 | 549.843 | 549.776
191.393 | 172.146 | 8.63153 | 299.755 | 549.905 | 549.897
191.476 | 172.229 | 8.63491 | 299.747 | 549.786 | 549.784
191.56 | 172.313 | 8.62169 | 299.739 | 549.812 | 549.833
191.643 | 172.396 | 8.62119 | 299.763 | 549.818 | 549.782
191.726 | 172.479 | 8.62804 | 299.765 | 549.976 | 549.967
191.81 | 172.563 | 8.62334 | 299.751 | 550.032 | 550.1
191.893 | 172.646 | 8.62388 | 299.759 | 549.96 | 550.05
191.976 | 172.729 | 8.61846 | 299.749 | 549.796 | 549.758
192.06 | 172.813 | 8.61844 | 299.747 | 549.76 | 549.7
192.143 | 172.896 | 8.62402 | 299.753 | 549.928 | 549.953
192.226 | 172.979 | 8.63177 | 299.756 | 549.817 | 549.859
192.31 | 173.063 | 8.62125 | 299.756 | 549.718 | 549.687
192.393 | 173.146 | 8.61973 | 299.755 | 549.889 | 549.842
192.476 | 173.229 | 8.63045 | 299.751 | 550.117 | 550.171
192.56 | 173.313 | 8.62565 | 299.754 | 550.155 | 550.226
192.643 | 173.396 | 8.62273 | 299.75 | 549.927 | 549.936
192.726 | 173.479 | 8.62006 | 299.756 | 549.821 | 549.747
192.81 | 173.563 | 8.61914 | 299.753 | 549.911 | 549.852
192.893 | 173.646 | 8.62426 | 299.772 | 550.082 | 550.115
192.976 | 173.729 | 8.62325 | 299.764 | 550.099 | 550.157
193.06 | 173.813 | 8.6288 | 299.752 | 549.917 | 549.988
193.143 | 173.896 | 8.62214 | 299.745 | 549.792 | 549.766
193.226 | 173.979 | 8.62024 | 299.752 | 549.877 | 549.842
193.31 | 174.063 | 8.62759 | 299.757 | 549.974 | 549.966
193.393 | 174.146 | 8.63147 | 299.75 | 550.104 | 550.16
193.476 | 174.229 | 8.62623 | 299.753 | 549.822 | 549.824
193.56 | 174.313 | 8.61906 | 299.752 | 549.906 | 549.899
193.643 | 174.396 | 8.61949 | 299.747 | 549.873 | 549.834
193.726 | 174.479 | 8.62676 | 299.755 | 550.016 | 549.974
193.81 | 174.563 | 8.6258 | 299.754 | 550.273 | 550.342
193.893 | 174.646 | 8.62667 | 299.759 | 549.988 | 550.014
193.976 | 174.729 | 8.62172 | 299.757 | 549.981 | 549.967
194.06 | 174.813 | 8.62028 | 299.755 | 549.931 | 549.887
194.143 | 174.896 | 8.62216 | 299.75 | 549.986 | 549.987
194.226 | 174.979 | 8.63254 | 299.756 | 550.062 | 550.114
194.31 | 175.063 | 8.62599 | 299.75 | 549.878 | 549.853
194.393 | 175.146 | 8.61945 | 299.76 | 549.906 | 549.881
194.476 | 175.229 | 8.62152 | 299.764 | 549.929 | 549.949
194.56 | 175.313 | 8.62679 | 299.751 | 550.034 | 550.121
194.643 | 175.396 | 8.62736 | 299.746 | 549.91 | 549.966
194.726 | 175.479 | 8.62044 | 299.755 | 549.78 | 549.787
194.81 | 175.563 | 8.62003 | 299.75 | 549.841 | 549.816
194.893 | 175.646 | 8.6186 | 299.747 | 549.977 | 550.008
194.976 | 175.729 | 8.63137 | 299.753 | 550.031 | 550.111
195.06 | 175.813 | 8.62707 | 299.753 | 549.857 | 549.912
195.143 | 175.896 | 8.62399 | 299.752 | 549.847 | 549.818
195.226 | 175.979 | 8.62127 | 299.761 | 549.878 | 549.85
195.31 | 176.063 | 8.63115 | 299.743 | 549.911 | 549.929
195.393 | 176.146 | 8.62669 | 299.755 | 549.949 | 550.005
195.476 | 176.229 | 8.62475 | 299.748 | 549.731 | 549.697
195.56 | 176.313 | 8.62277 | 299.757 | 549.883 | 549.833
195.643 | 176.396 | 8.62928 | 299.756 | 550.037 | 550.044
195.726 | 176.479 | 8.62744 | 299.753 | 550.108 | 550.176
195.81 | 176.563 | 8.6263 | 299.745 | 550.049 | 550.13
195.893 | 176.646 | 8.62132 | 299.755 | 549.883 | 549.853
195.976 | 176.729 | 8.62325 | 299.745 | 549.958 | 549.92
196.06 | 176.813 | 8.62608 | 299.743 | 549.95 | 549.947
196.143 | 176.896 | 8.6212 | 299.743 | 550.006 | 550.062
196.226 | 176.979 | 8.62404 | 299.742 | 549.798 | 549.781
196.31 | 177.063 | 8.62253 | 299.757 | 549.868 | 549.821
196.393 | 177.146 | 8.6244 | 299.746 | 549.86 | 549.872
196.476 | 177.229 | 8.62542 | 299.754 | 549.859 | 549.845
196.56 | 177.313 | 8.62409 | 299.758 | 549.882 | 549.935
196.643 | 177.396 | 8.62217 | 299.756 | 549.837 | 549.848
196.726 | 177.479 | 8.6225 | 299.755 | 549.883 | 549.875
196.81 | 177.563 | 8.62973 | 299.745 | 549.937 | 549.985
196.893 | 177.646 | 8.62372 | 299.757 | 549.821 | 549.866
196.976 | 177.729 | 8.62313 | 299.746 | 549.802 | 549.794
197.06 | 177.813 | 8.62079 | 299.754 | 549.897 | 549.877
197.143 | 177.896 | 8.62318 | 299.748 | 549.958 | 549.954
197.226 | 177.979 | 8.62855 | 299.756 | 549.854 | 549.884
197.31 | 178.063 | 8.62368 | 299.753 | 549.826 | 549.832
197.393 | 178.146 | 8.61809 | 299.745 | 549.892 | 549.848
197.476 | 178.229 | 8.62167 | 299.752 | 549.878 | 549.835
197.56 | 178.313 | 8.62377 | 299.763 | 549.933 | 549.938
197.643 | 178.396 | 8.62593 | 299.751 | 549.909 | 549.914
197.726 | 178.479 | 8.62879 | 299.754 | 549.859 | 549.834
197.81 | 178.563 | 8.61985 | 299.761 | 549.888 | 549.864
197.893 | 178.646 | 8.62256 | 299.76 | 549.782 | 549.721
197.976 | 178.729 | 8.62468 | 299.755 | 549.869 | 549.91
198.06 | 178.813 | 8.62213 | 299.744 | 549.865 | 549.899
198.143 | 178.896 | 8.62021 | 299.745 | 549.671 | 549.607
198.226 | 178.979 | 8.6191 | 299.762 | 549.774 | 549.719
198.31 | 179.063 | 8.62206 | 299.756 | 549.79 | 549.708
198.393 | 179.146 | 8.63048 | 299.754 | 549.85 | 549.873
198.476 | 179.229 | 8.62968 | 299.751 | 549.871 | 549.909
198.56 | 179.313 | 8.62635 | 299.748 | 549.804 | 549.784
198.643 | 179.396 | 8.6188 | 299.743 | 549.971 | 549.919
198.726 | 179.479 | 8.62092 | 299.752 | 549.935 | 549.866
198.81 | 179.563 | 8.6247 | 299.749 | 549.952 | 549.948
198.893 | 179.646 | 8.63303 | 299.745 | 549.947 | 549.961
198.976 | 179.729 | 8.62416 | 299.756 | 549.864 | 549.838
199.06 | 179.813 | 8.62053 | 299.751 | 549.961 | 549.899
199.143 | 179.896 | 8.62168 | 299.744 | 550.01 | 550.009
199.226 | 179.979 | 8.62246 | 299.757 | 549.967 | 549.985
199.31 | 180.063 | 8.62497 | 299.752 | 549.781 | 549.768
199.393 | 180.146 | 8.62383 | 299.752 | 549.844 | 549.833
199.476 | 180.229 | 8.62016 | 299.756 | 549.98 | 549.959
199.56 | 180.313 | 8.6245 | 299.748 | 550.105 | 550.096
199.643 | 180.396 | 8.63274 | 299.759 | 550.206 | 550.279
199.726 | 180.479 | 8.62559 | 299.745 | 549.806 | 549.758
199.81 | 180.563 | 8.62274 | 299.756 | 549.999 | 549.998
199.893 | 180.646 | 8.62126 | 299.751 | 550.012 | 549.979
199.976 | 180.729 | 8.62578 | 299.742 | 549.948 | 549.998
200.06 | 180.813 | 8.63589 | 299.752 | 549.97 | 550.032
200.143 | 180.896 | 8.62397 | 299.748 | 549.737 | 549.72
200.226 | 180.979 | 8.61881 | 299.752 | 549.789 | 549.729
200.31 | 181.063 | 8.61432 | 299.75 | 549.77 | 549.756
200.393 | 181.146 | 8.62429 | 299.744 | 549.943 | 549.979
200.476 | 181.229 | 8.62485 | 299.747 | 549.913 | 549.975
200.56 | 181.313 | 8.62362 | 299.743 | 549.783 | 549.768
200.643 | 181.396 | 8.61891 | 299.744 | 549.802 | 549.784
200.726 | 181.479 | 8.62247 | 299.749 | 549.871 | 549.893
200.81 | 181.563 | 8.62783 | 299.758 | 549.887 | 549.943
200.893 | 181.646 | 8.63212 | 299.758 | 549.842 | 549.905
200.976 | 181.729 | 8.6226 | 299.75 | 549.735 | 549.708
201.06 | 181.813 | 8.62041 | 299.753 | 549.817 | 549.779
201.143 | 181.896 | 8.62079 | 299.754 | 549.898 | 549.908
201.226 | 181.979 | 8.63121 | 299.745 | 549.947 | 549.994
201.31 | 182.063 | 8.62959 | 299.749 | 549.86 | 549.903
201.393 | 182.146 | 8.62224 | 299.741 | 549.827 | 549.783
201.476 | 182.229 | 8.62043 | 299.745 | 549.817 | 549.765
201.56 | 182.313 | 8.62196 | 299.745 | 549.856 | 549.84
201.643 | 182.396 | 8.62663 | 299.76 | 550.01 | 550.063
201.726 | 182.479 | 8.63184 | 299.761 | 549.942 | 549.963
201.81 | 182.563 | 8.62337 | 299.746 | 549.778 | 549.737
201.893 | 182.646 | 8.62074 | 299.753 | 549.898 | 549.807
201.976 | 182.729 | 8.62251 | 299.749 | 549.832 | 549.751
202.06 | 182.813 | 8.62488 | 299.743 | 549.945 | 549.965
202.143 | 182.896 | 8.62865 | 299.752 | 549.979 | 550.032
202.226 | 182.979 | 8.62427 | 299.737 | 549.749 | 549.725
202.31 | 183.063 | 8.61986 | 299.75 | 549.845 | 549.789
202.393 | 183.146 | 8.62073 | 299.748 | 549.821 | 549.765
202.476 | 183.229 | 8.62721 | 299.749 | 549.9 | 549.867
202.56 | 183.313 | 8.62926 | 299.753 | 550.076 | 550.109
202.643 | 183.396 | 8.62267 | 299.757 | 549.99 | 550.045
202.726 | 183.479 | 8.62211 | 299.763 | 549.83 | 549.769
202.81 | 183.563 | 8.62374 | 299.742 | 549.924 | 549.87
202.893 | 183.646 | 8.62598 | 299.754 | 550.096 | 550.098
202.976 | 183.729 | 8.6324 | 299.757 | 550.072 | 550.104
203.06 | 183.813 | 8.62316 | 299.749 | 549.888 | 549.918
203.143 | 183.896 | 8.62402 | 299.75 | 549.83 | 549.822
203.226 | 183.979 | 8.62037 | 299.746 | 549.953 | 549.93
203.31 | 184.063 | 8.62059 | 299.748 | 549.904 | 549.852
203.393 | 184.146 | 8.62868 | 299.753 | 549.893 | 549.897
203.476 | 184.229 | 8.63403 | 299.756 | 550.198 | 550.272
203.56 | 184.313 | 8.62492 | 299.758 | 549.901 | 549.928
203.643 | 184.396 | 8.62141 | 299.746 | 549.896 | 549.863
203.726 | 184.479 | 8.62095 | 299.77 | 549.928 | 549.906
203.81 | 184.563 | 8.62807 | 299.754 | 549.865 | 549.843
203.893 | 184.646 | 8.62826 | 299.74 | 550.043 | 550.122
203.976 | 184.729 | 8.6254 | 299.752 | 549.915 | 549.947
204.06 | 184.813 | 8.61843 | 299.756 | 549.869 | 549.865
204.143 | 184.896 | 8.61901 | 299.752 | 549.894 | 549.872
204.226 | 184.979 | 8.62547 | 299.746 | 549.92 | 549.971
204.31 | 185.063 | 8.62415 | 299.75 | 549.765 | 549.784
204.393 | 185.146 | 8.62034 | 299.755 | 549.8 | 549.795
204.476 | 185.229 | 8.62009 | 299.75 | 549.809 | 549.773
204.56 | 185.313 | 8.62521 | 299.75 | 549.986 | 549.991
204.643 | 185.396 | 8.63454 | 299.739 | 550.03 | 550.083
204.726 | 185.479 | 8.62555 | 299.751 | 549.854 | 549.878
204.81 | 185.563 | 8.62045 | 299.754 | 549.831 | 549.795
204.893 | 185.646 | 8.61953 | 299.75 | 550.028 | 550.081
204.976 | 185.729 | 8.61968 | 299.747 | 550.061 | 550.109
205.06 | 185.813 | 8.62306 | 299.754 | 549.924 | 549.971
205.143 | 185.896 | 8.62068 | 299.756 | 549.817 | 549.774
205.226 | 185.979 | 8.62325 | 299.752 | 549.921 | 549.896
205.31 | 186.063 | 8.62624 | 299.752 | 549.976 | 549.966
205.393 | 186.146 | 8.6227 | 299.738 | 550.012 | 550.042
205.476 | 186.229 | 8.62746 | 299.751 | 549.942 | 549.943
205.56 | 186.313 | 8.61838 | 299.755 | 549.863 | 549.818
205.643 | 186.396 | 8.61843 | 299.748 | 549.815 | 549.759
205.726 | 186.479 | 8.63301 | 299.751 | 549.868 | 549.842
205.81 | 186.563 | 8.62564 | 299.748 | 550.001 | 550.065
205.893 | 186.646 | 8.63041 | 299.746 | 549.885 | 549.917
205.976 | 186.729 | 8.62144 | 299.755 | 549.825 | 549.778
206.06 | 186.813 | 8.6179 | 299.752 | 549.872 | 549.833
206.143 | 186.896 | 8.62214 | 299.754 | 549.963 | 549.946
206.226 | 186.979 | 8.625 | 299.757 | 550.028 | 550.09
206.31 | 187.063 | 8.62359 | 299.747 | 549.881 | 549.948
206.393 | 187.146 | 8.62347 | 299.746 | 549.806 | 549.766
206.476 | 187.229 | 8.61931 | 299.754 | 549.861 | 549.785
206.56 | 187.313 | 8.61894 | 299.741 | 549.922 | 549.896
206.643 | 187.396 | 8.63005 | 299.757 | 549.931 | 549.932
206.726 | 187.479 | 8.6301 | 299.757 | 549.916 | 549.962
206.81 | 187.563 | 8.62237 | 299.749 | 549.773 | 549.725
206.893 | 187.646 | 8.62165 | 299.756 | 549.96 | 549.898
206.976 | 187.729 | 8.62333 | 299.75 | 549.941 | 549.874
207.06 | 187.813 | 8.6343 | 299.756 | 550.038 | 550.026
207.143 | 187.896 | 8.62941 | 299.76 | 550.045 | 550.069
207.226 | 187.979 | 8.62536 | 299.749 | 549.951 | 549.938
207.31 | 188.063 | 8.62013 | 299.747 | 550.004 | 550.01
207.393 | 188.146 | 8.62137 | 299.756 | 549.966 | 549.931
207.476 | 188.229 | 8.62312 | 299.758 | 549.924 | 549.949
207.56 | 188.313 | 8.6308 | 299.752 | 549.961 | 550.012
207.643 | 188.396 | 8.62159 | 299.762 | 549.952 | 550.008
207.726 | 188.479 | 8.62509 | 299.751 | 549.826 | 549.783
207.81 | 188.563 | 8.61854 | 299.751 | 549.818 | 549.759
207.893 | 188.646 | 8.62359 | 299.754 | 549.829 | 549.804
207.976 | 188.729 | 8.62711 | 299.764 | 549.991 | 550.058
208.06 | 188.813 | 8.6257 | 299.761 | 549.839 | 549.895
208.143 | 188.896 | 8.62184 | 299.743 | 549.756 | 549.714
208.226 | 188.979 | 8.61935 | 299.754 | 549.823 | 549.783
208.31 | 189.063 | 8.62475 | 299.742 | 549.809 | 549.767
208.393 | 189.146 | 8.63028 | 299.742 | 550.02 | 550.08
208.476 | 189.229 | 8.62453 | 299.75 | 549.92 | 549.984
208.56 | 189.313 | 8.62002 | 299.757 | 549.917 | 549.861
208.643 | 189.396 | 8.61942 | 299.757 | 549.919 | 549.861
208.726 | 189.479 | 8.62462 | 299.742 | 549.983 | 549.948
208.81 | 189.563 | 8.6302 | 299.749 | 550.06 | 550.1
208.893 | 189.646 | 8.62704 | 299.752 | 549.907 | 549.918
208.976 | 189.729 | 8.61989 | 299.749 | 549.841 | 549.788
209.06 | 189.813 | 8.62222 | 299.747 | 549.833 | 549.8
209.143 | 189.896 | 8.62725 | 299.751 | 549.852 | 549.876
209.226 | 189.979 | 8.62747 | 299.756 | 549.85 | 549.886
209.31 | 190.063 | 8.61897 | 299.761 | 549.699 | 549.678
209.393 | 190.146 | 8.61827 | 299.749 | 549.871 | 549.831
209.476 | 190.229 | 8.62254 | 299.747 | 550.012 | 550.013
209.56 | 190.313 | 8.62654 | 299.758 | 550.096 | 550.133
209.643 | 190.396 | 8.62994 | 299.759 | 549.928 | 549.976
209.726 | 190.479 | 8.6199 | 299.753 | 549.803 | 549.768
209.81 | 190.563 | 8.62134 | 299.761 | 549.982 | 549.947
209.893 | 190.646 | 8.62192 | 299.752 | 549.972 | 549.926
209.976 | 190.729 | 8.6294 | 299.762 | 549.945 | 549.919
210.06 | 190.813 | 8.63149 | 299.76 | 550.007 | 550.071
210.143 | 190.896 | 8.62366 | 299.747 | 549.942 | 549.993
210.226 | 190.979 | 8.62209 | 299.745 | 549.819 | 549.766
210.31 | 191.063 | 8.62136 | 299.752 | 549.832 | 549.771
210.393 | 191.146 | 8.62743 | 299.756 | 549.883 | 549.863
210.476 | 191.229 | 8.62327 | 299.757 | 550.072 | 550.131
210.56 | 191.313 | 8.6299 | 299.744 | 549.865 | 549.885
210.643 | 191.396 | 8.62315 | 299.755 | 549.811 | 549.788
210.726 | 191.479 | 8.62175 | 299.75 | 549.793 | 549.729
210.81 | 191.563 | 8.62805 | 299.743 | 549.825 | 549.801
210.893 | 191.646 | 8.62551 | 299.745 | 549.957 | 550.034
210.976 | 191.729 | 8.62352 | 299.753 | 549.982 | 550.04
211.06 | 191.813 | 8.6193 | 299.757 | 549.931 | 549.885
211.143 | 191.896 | 8.62209 | 299.758 | 549.861 | 549.817
211.226 | 191.979 | 8.62457 | 299.755 | 549.856 | 549.799
211.31 | 192.063 | 8.62324 | 299.751 | 550.046 | 550.07
211.393 | 192.146 | 8.62379 | 299.752 | 549.963 | 550.007
211.476 | 192.229 | 8.61963 | 299.743 | 549.807 | 549.752
211.56 | 192.313 | 8.62256 | 299.752 | 549.883 | 549.788
211.643 | 192.396 | 8.62677 | 299.747 | 550.114 | 550.136
211.726 | 192.479 | 8.62062 | 299.763 | 550.117 | 550.197
211.81 | 192.563 | 8.62104 | 299.744 | 549.93 | 549.922
211.893 | 192.646 | 8.61993 | 299.751 | 550.012 | 549.953
211.976 | 192.729 | 8.61997 | 299.763 | 549.99 | 549.903
212.06 | 192.813 | 8.62898 | 299.76 | 549.893 | 549.85
212.143 | 192.896 | 8.62444 | 299.75 | 550.184 | 550.239
212.226 | 192.979 | 8.6281 | 299.758 | 550.024 | 550.086
212.31 | 193.063 | 8.62144 | 299.753 | 549.898 | 549.887
212.393 | 193.146 | 8.6206 | 299.756 | 549.922 | 549.898
212.476 | 193.229 | 8.62786 | 299.759 | 549.847 | 549.849
212.56 | 193.313 | 8.62159 | 299.754 | 550 | 550.075
212.643 | 193.396 | 8.62394 | 299.751 | 549.761 | 549.769
212.726 | 193.479 | 8.62195 | 299.745 | 549.904 | 549.87
212.81 | 193.563 | 8.62103 | 299.748 | 549.881 | 549.871
212.893 | 193.646 | 8.6255 | 299.752 | 549.851 | 549.892
212.976 | 193.729 | 8.62718 | 299.752 | 549.899 | 549.949
213.06 | 193.813 | 8.62216 | 299.75 | 549.875 | 549.88
213.143 | 193.896 | 8.61758 | 299.756 | 549.82 | 549.786
213.226 | 193.979 | 8.61873 | 299.759 | 549.842 | 549.82
213.31 | 194.063 | 8.62847 | 299.753 | 549.898 | 549.905
213.393 | 194.146 | 8.63096 | 299.746 | 549.978 | 550.049
213.476 | 194.229 | 8.62741 | 299.75 | 549.927 | 549.958
213.56 | 194.313 | 8.62003 | 299.763 | 549.946 | 549.93
213.643 | 194.396 | 8.61963 | 299.748 | 549.851 | 549.822
213.726 | 194.479 | 8.62646 | 299.764 | 549.897 | 549.879
213.81 | 194.563 | 8.63153 | 299.76 | 549.953 | 549.982
213.893 | 194.646 | 8.62752 | 299.753 | 549.98 | 550.041
213.976 | 194.729 | 8.61874 | 299.759 | 549.826 | 549.787
214.06 | 194.813 | 8.61904 | 299.743 | 549.811 | 549.756
214.143 | 194.896 | 8.62735 | 299.755 | 549.88 | 549.893
214.226 | 194.979 | 8.62404 | 299.753 | 549.783 | 549.785
214.31 | 195.063 | 8.62534 | 299.753 | 549.761 | 549.722
214.393 | 195.146 | 8.61998 | 299.753 | 549.906 | 549.886
214.476 | 195.229 | 8.6262 | 299.746 | 549.999 | 549.956
214.56 | 195.313 | 8.63029 | 299.753 | 550.107 | 550.176
214.643 | 195.396 | 8.63017 | 299.752 | 549.94 | 549.971
214.726 | 195.479 | 8.62036 | 299.75 | 549.786 | 549.742
214.81 | 195.563 | 8.62087 | 299.749 | 549.915 | 549.851
214.893 | 195.646 | 8.62469 | 299.746 | 550.065 | 550.072
214.976 | 195.729 | 8.6294 | 299.748 | 550.067 | 550.091
215.06 | 195.813 | 8.62913 | 299.755 | 549.886 | 549.915
215.143 | 195.896 | 8.61913 | 299.751 | 549.799 | 549.797
215.226 | 195.979 | 8.62236 | 299.754 | 549.823 | 549.783
215.31 | 196.063 | 8.62528 | 299.761 | 549.992 | 550.009
215.393 | 196.146 | 8.63031 | 299.751 | 550.073 | 550.163
215.476 | 196.229 | 8.63163 | 299.76 | 549.941 | 549.997
215.56 | 196.313 | 8.62265 | 299.739 | 549.794 | 549.796
215.643 | 196.396 | 8.61921 | 299.753 | 549.867 | 549.834
215.726 | 196.479 | 8.62514 | 299.756 | 549.897 | 549.84
215.81 | 196.563 | 8.63269 | 299.758 | 550.161 | 550.225
215.893 | 196.646 | 8.62205 | 299.749 | 549.85 | 549.874
215.976 | 196.729 | 8.62131 | 299.749 | 549.87 | 549.825
216.06 | 196.813 | 8.61902 | 299.758 | 549.868 | 549.789
216.143 | 196.896 | 8.6284 | 299.747 | 549.919 | 549.894
216.226 | 196.979 | 8.62513 | 299.75 | 550.02 | 550.076
216.31 | 197.063 | 8.62551 | 299.757 | 549.805 | 549.782
216.393 | 197.146 | 8.62256 | 299.749 | 549.856 | 549.834
216.476 | 197.229 | 8.62184 | 299.748 | 549.89 | 549.847
216.56 | 197.313 | 8.62385 | 299.752 | 549.825 | 549.862
216.643 | 197.396 | 8.62529 | 299.763 | 549.982 | 550.041
216.726 | 197.479 | 8.62814 | 299.748 | 549.744 | 549.736
216.81 | 197.563 | 8.62103 | 299.748 | 549.883 | 549.855
216.893 | 197.646 | 8.62294 | 299.753 | 549.831 | 549.81
216.976 | 197.729 | 8.62673 | 299.758 | 549.973 | 550.007
217.06 | 197.813 | 8.62826 | 299.753 | 549.897 | 549.889
217.143 | 197.896 | 8.62601 | 299.764 | 549.741 | 549.721
217.226 | 197.979 | 8.62428 | 299.754 | 549.818 | 549.751
217.31 | 198.063 | 8.61925 | 299.753 | 549.935 | 549.903
217.393 | 198.146 | 8.62761 | 299.761 | 550.126 | 550.165
217.476 | 198.229 | 8.6244 | 299.756 | 549.793 | 549.823
217.56 | 198.313 | 8.62184 | 299.748 | 549.847 | 549.817
217.643 | 198.396 | 8.62095 | 299.749 | 549.99 | 549.964
217.726 | 198.479 | 8.62366 | 299.757 | 550.137 | 550.133
217.81 | 198.563 | 8.62879 | 299.756 | 550.041 | 550.046
217.893 | 198.646 | 8.62341 | 299.763 | 549.843 | 549.861
217.976 | 198.729 | 8.62326 | 299.747 | 549.83 | 549.807
218.06 | 198.813 | 8.61965 | 299.754 | 549.841 | 549.803
218.143 | 198.896 | 8.62457 | 299.743 | 550.061 | 550.083
218.226 | 198.979 | 8.63255 | 299.757 | 550.001 | 550.047
218.31 | 199.063 | 8.62508 | 299.74 | 549.875 | 549.879
218.393 | 199.146 | 8.62239 | 299.755 | 549.773 | 549.718
218.476 | 199.229 | 8.62241 | 299.741 | 549.835 | 549.778
218.56 | 199.313 | 8.62491 | 299.746 | 549.99 | 550.017
218.643 | 199.396 | 8.62916 | 299.752 | 550.141 | 550.208
218.726 | 199.479 | 8.62766 | 299.751 | 550.061 | 550.116
218.81 | 199.563 | 8.61973 | 299.75 | 549.888 | 549.833
218.893 | 199.646 | 8.61989 | 299.753 | 549.907 | 549.852
218.976 | 199.729 | 8.62416 | 299.76 | 549.878 | 549.898
219.06 | 199.813 | 8.62653 | 299.756 | 549.893 | 549.956
219.143 | 199.896 | 8.62157 | 299.751 | 549.711 | 549.674
219.226 | 199.979 | 8.62039 | 299.752 | 549.713 | 549.691
219.31 | 200.063 | 8.6204 | 299.757 | 549.937 | 549.979
219.393 | 200.146 | 8.63054 | 299.751 | 549.959 | 550.01
219.408 | 200.161 | 8.63468 | 299.767 | 549.938 | 549.975
219.408 | 200.161 | 8.63374 | 299.365 | 549.945 | 549.969
219.408 | 200.161 | 8.63305 | 298.957 | 549.945 | 549.969
219.408 | 200.161 | 8.63262 | 298.602 | 549.945 | 549.969
219.408 | 200.161 | 8.63216 | 298.236 | 549.945 | 549.969
219.408 | 200.161 | 8.63176 | 297.833 | 549.945 | 549.969
219.408 | 200.161 | 8.63109 | 297.468 | 549.945 | 549.969
219.408 | 200.161 | 8.63037 | 297.101 | 549.945 | 549.969
219.408 | 200.161 | 8.62973 | 296.733 | 549.945 | 549.969
219.408 | 200.161 | 8.62921 | 296.364 | 549.945 | 549.969
219.408 | 200.161 | 8.62874 | 296.002 | 549.945 | 549.969
219.408 | 200.161 | 8.62825 | 295.645 | 549.945 | 549.969
219.408 | 200.161 | 8.62774 | 295.272 | 549.945 | 549.969
219.408 | 200.161 | 8.62727 | 294.897 | 549.945 | 549.969
219.408 | 200.161 | 8.62679 | 294.535 | 549.945 | 549.969
219.408 | 200.161 | 8.62611 | 294.171 | 549.945 | 549.969
219.408 | 200.161 | 8.62542 | 293.805 | 549.932 | 549.969
219.408 | 200.161 | 8.62485 | 293.445 | 549.932 | 549.97
219.408 | 200.161 | 8.62438 | 293.08 | 549.932 | 549.97
219.408 | 200.161 | 8.62401 | 292.707 | 549.932 | 549.97
219.408 | 200.161 | 8.62367 | 292.346 | 549.932 | 549.97
219.408 | 200.161 | 8.62333 | 291.986 | 549.932 | 549.97
219.408 | 200.161 | 8.623 | 291.628 | 549.932 | 549.97
219.408 | 200.161 | 8.62277 | 291.269 | 549.932 | 549.97
219.408 | 200.161 | 8.62243 | 290.898 | 549.932 | 549.97
219.408 | 200.161 | 8.62203 | 290.526 | 549.932 | 549.97
219.408 | 200.161 | 8.62163 | 290.145 | 549.932 | 549.97
219.408 | 200.161 | 8.62113 | 289.772 | 549.932 | 549.97
219.408 | 200.161 | 8.62058 | 289.397 | 549.932 | 549.97
219.408 | 200.162 | 8.62006 | 289.017 | 549.932 | 549.97
219.408 | 200.162 | 8.61967 | 288.644 | 549.932 | 549.97
219.408 | 200.162 | 8.61936 | 288.264 | 549.932 | 549.97
219.408 | 200.162 | 8.61893 | 287.88 | 549.947 | 549.97
219.408 | 200.162 | 8.61843 | 287.498 | 549.947 | 549.97
219.408 | 200.162 | 8.61798 | 287.122 | 549.947 | 549.95
219.409 | 200.162 | 8.61751 | 286.748 | 549.947 | 549.95
219.409 | 200.162 | 8.61687 | 286.369 | 549.947 | 549.95
219.409 | 200.162 | 8.61625 | 285.988 | 549.947 | 549.95
219.409 | 200.162 | 8.6157 | 285.6 | 549.947 | 549.95
219.409 | 200.162 | 8.61521 | 285.207 | 549.947 | 549.95
219.409 | 200.162 | 8.61465 | 284.815 | 549.947 | 549.95
219.409 | 200.162 | 8.61409 | 284.425 | 549.947 | 549.95
219.409 | 200.162 | 8.6137 | 284.034 | 549.947 | 549.95
219.409 | 200.162 | 8.61331 | 283.638 | 549.947 | 549.95
219.409 | 200.162 | 8.61267 | 283.247 | 549.947 | 549.95
219.409 | 200.162 | 8.61196 | 282.858 | 549.947 | 549.95
219.409 | 200.162 | 8.61144 | 282.464 | 549.947 | 549.95
219.409 | 200.162 | 8.61101 | 282.063 | 549.947 | 549.95
219.409 | 200.162 | 8.61048 | 281.664 | 549.947 | 549.95
219.409 | 200.162 | 8.60981 | 281.264 | 549.936 | 549.95
219.409 | 200.162 | 8.6093 | 280.854 | 549.936 | 549.958
219.409 | 200.162 | 8.60893 | 280.45 | 549.936 | 549.958
219.409 | 200.162 | 8.60847 | 280.04 | 549.936 | 549.958
219.409 | 200.162 | 8.60797 | 279.626 | 549.936 | 549.958
219.409 | 200.162 | 8.60751 | 279.217 | 549.936 | 549.958
219.409 | 200.162 | 8.60713 | 278.811 | 549.936 | 549.958
219.409 | 200.162 | 8.60675 | 278.396 | 549.936 | 549.958
219.409 | 200.162 | 8.60647 | 278.045 | 549.936 | 549.958
219.409 | 200.162 | 8.60585 | 277.691 | 549.936 | 549.958
219.409 | 200.162 | 8.60537 | 277.341 | 549.936 | 549.958
219.409 | 200.162 | 8.60507 | 276.926 | 549.936 | 549.958
219.409 | 200.162 | 8.60477 | 276.573 | 549.936 | 549.958
219.409 | 200.162 | 8.60434 | 276.161 | 549.936 | 549.958
219.409 | 200.162 | 8.60381 | 275.75 | 549.936 | 549.958
219.409 | 200.162 | 8.60337 | 275.335 | 549.936 | 549.958
219.409 | 200.162 | 8.60301 | 274.918 | 549.936 | 549.958
219.409 | 200.162 | 8.60259 | 274.502 | 549.934 | 549.958
219.409 | 200.162 | 8.6022 | 274.085 | 549.934 | 549.958
219.409 | 200.162 | 8.60186 | 273.669 | 549.934 | 549.963
219.409 | 200.162 | 8.6016 | 273.258 | 549.934 | 549.963
219.409 | 200.162 | 8.6013 | 272.846 | 549.934 | 549.963
219.409 | 200.162 | 8.60101 | 272.495 | 549.934 | 549.963
219.409 | 200.162 | 8.60051 | 272.141 | 549.934 | 549.963
219.409 | 200.162 | 8.60021 | 271.725 | 549.934 | 549.963
219.409 | 200.162 | 8.59981 | 271.374 | 549.934 | 549.963
219.409 | 200.162 | 8.59956 | 271.021 | 549.934 | 549.963
219.409 | 200.162 | 8.59913 | 270.603 | 549.934 | 549.963
219.409 | 200.162 | 8.59895 | 270.25 | 549.934 | 549.963
219.409 | 200.162 | 8.59856 | 269.891 | 549.934 | 549.963
219.409 | 200.162 | 8.59805 | 269.534 | 549.934 | 549.963
219.409 | 200.162 | 8.59766 | 269.174 | 549.934 | 549.963
219.409 | 200.162 | 8.59752 | 268.815 | 549.934 | 549.963
219.409 | 200.162 | 8.59738 | 268.458 | 549.934 | 549.963
219.409 | 200.162 | 8.59702 | 268.093 | 549.934 | 549.963
219.409 | 200.162 | 8.59659 | 267.732 | 549.934 | 549.963
219.409 | 200.162 | 8.59624 | 267.371 | 549.934 | 549.963
219.409 | 200.162 | 8.59594 | 267.005 | 549.947 | 549.965
219.409 | 200.162 | 8.59557 | 266.643 | 549.947 | 549.965
219.409 | 200.162 | 8.59532 | 266.283 | 549.947 | 549.965
219.409 | 200.162 | 8.59531 | 265.924 | 549.947 | 549.965
219.409 | 200.162 | 8.59531 | 265.568 | 549.947 | 549.965
219.409 | 200.162 | 8.595 | 265.208 | 549.947 | 549.965
219.409 | 200.162 | 8.59462 | 264.85 | 549.947 | 549.965
219.409 | 200.163 | 8.59455 | 264.495 | 549.947 | 549.965
219.409 | 200.163 | 8.59449 | 264.131 | 549.947 | 549.965
219.409 | 200.163 | 8.59423 | 263.767 | 549.947 | 549.965
219.409 | 200.163 | 8.59395 | 263.408 | 549.947 | 549.965
219.409 | 200.163 | 8.59387 | 263.05 | 549.947 | 549.965
219.409 | 200.163 | 8.59385 | 262.692 | 549.947 | 549.965
219.409 | 200.163 | 8.59358 | 262.337 | 549.947 | 549.965
219.41 | 200.163 | 8.5932 | 261.982 | 549.947 | 549.965
219.41 | 200.163 | 8.59299 | 261.614 | 549.947 | 549.965
219.41 | 200.163 | 8.59287 | 261.245 | 549.947 | 549.965
219.41 | 200.163 | 8.59262 | 260.884 | 549.947 | 549.965
219.41 | 200.163 | 8.59244 | 260.518 | 549.947 | 549.965
219.41 | 200.163 | 8.59233 | 260.15 | 549.947 | 549.965
219.41 | 200.163 | 8.59216 | 259.785 | 549.93 | 549.968
219.41 | 200.163 | 8.5919 | 259.413 | 549.93 | 549.968
219.41 | 200.163 | 8.59167 | 259.044 | 549.93 | 549.968
219.41 | 200.163 | 8.5915 | 258.679 | 549.93 | 549.968
219.41 | 200.163 | 8.5913 | 258.307 | 549.93 | 549.968
219.41 | 200.163 | 8.59123 | 257.939 | 549.93 | 549.968
219.41 | 200.163 | 8.59124 | 257.567 | 549.93 | 549.968
219.41 | 200.163 | 8.59123 | 257.195 | 549.93 | 549.968
219.41 | 200.163 | 8.5911 | 256.824 | 549.93 | 549.968
219.41 | 200.163 | 8.59092 | 256.457 | 549.93 | 549.968
219.41 | 200.163 | 8.59081 | 256.093 | 549.93 | 549.968
219.41 | 200.163 | 8.59076 | 255.726 | 549.93 | 549.968
219.41 | 200.163 | 8.59068 | 255.354 | 549.93 | 549.968
219.41 | 200.163 | 8.59056 | 254.987 | 549.93 | 549.968
219.41 | 200.163 | 8.59055 | 254.621 | 549.93 | 549.968
219.41 | 200.163 | 8.59051 | 254.251 | 549.93 | 549.968
219.41 | 200.163 | 8.59029 | 253.886 | 549.93 | 549.968
219.41 | 200.163 | 8.59005 | 253.521 | 549.93 | 549.968
219.41 | 200.163 | 8.59003 | 253.155 | 549.93 | 549.968
219.41 | 200.163 | 8.59006 | 252.796 | 549.93 | 549.968
219.41 | 200.163 | 8.58981 | 252.437 | 549.936 | 549.986
219.41 | 200.163 | 8.58949 | 252.071 | 549.936 | 549.986
219.41 | 200.163 | 8.58946 | 251.706 | 549.936 | 549.986
219.41 | 200.163 | 8.58948 | 251.341 | 549.936 | 549.986
219.41 | 200.163 | 8.58928 | 250.981 | 549.936 | 549.986
219.41 | 200.163 | 8.58892 | 250.625 | 549.936 | 549.986
219.41 | 200.163 | 8.5887 | 250.26 | 549.936 | 549.986
219.41 | 200.163 | 8.5887 | 249.892 | 549.936 | 549.986
219.41 | 200.163 | 8.58855 | 249.523 | 549.936 | 549.986
219.41 | 200.163 | 8.58819 | 249.158 | 549.936 | 549.986
219.41 | 200.163 | 8.58798 | 248.79 | 549.936 | 549.986
219.41 | 200.163 | 8.58788 | 248.42 | 549.936 | 549.986
219.41 | 200.163 | 8.58769 | 248.057 | 549.936 | 549.986
219.41 | 200.163 | 8.58739 | 247.694 | 549.936 | 549.986
219.41 | 200.163 | 8.58721 | 247.325 | 549.936 | 549.986
219.41 | 200.163 | 8.58709 | 246.959 | 549.936 | 549.986
219.41 | 200.163 | 8.58684 | 246.59 | 549.936 | 549.986
219.41 | 200.163 | 8.58651 | 246.221 | 549.936 | 549.986
219.41 | 200.163 | 8.58625 | 245.861 | 549.936 | 549.986
219.41 | 200.163 | 8.58609 | 245.496 | 549.936 | 549.986
219.41 | 200.163 | 8.58585 | 245.127 | 549.956 | 549.986
219.41 | 200.163 | 8.58555 | 244.762 | 549.956 | 549.986
219.41 | 200.163 | 8.5853 | 244.394 | 549.956 | 549.992
219.41 | 200.163 | 8.58511 | 244.033 | 549.956 | 549.992
219.41 | 200.163 | 8.58497 | 243.669 | 549.956 | 549.992
219.41 | 200.163 | 8.58477 | 243.302 | 549.956 | 549.992
219.41 | 200.163 | 8.58449 | 242.936 | 549.956 | 549.992
219.41 | 200.163 | 8.58422 | 242.574 | 549.956 | 549.992
219.41 | 200.163 | 8.584 | 242.218 | 549.956 | 549.992
219.41 | 200.163 | 8.58385 | 241.862 | 549.956 | 549.992
219.41 | 200.163 | 8.58361 | 241.508 | 549.956 | 549.992
219.41 | 200.163 | 8.58324 | 241.145 | 549.956 | 549.992
219.41 | 200.163 | 8.58293 | 240.781 | 549.956 | 549.992
219.41 | 200.163 | 8.5827 | 240.425 | 549.956 | 549.992
219.41 | 200.163 | 8.58243 | 240.065 | 549.956 | 549.992
219.41 | 200.163 | 8.58211 | 239.706 | 549.956 | 549.992
219.41 | 200.163 | 8.58179 | 239.352 | 549.956 | 549.992
219.41 | 200.163 | 8.58154 | 238.99 | 549.956 | 549.992
219.41 | 200.163 | 8.58128 | 238.626 | 549.956 | 549.992
219.41 | 200.164 | 8.58096 | 238.258 | 549.956 | 549.992
219.41 | 200.164 | 8.5806 | 237.891 | 549.949 | 549.992
219.41 | 200.164 | 8.58029 | 237.524 | 549.949 | 549.992
219.41 | 200.164 | 8.58004 | 237.153 | 549.949 | 550.005
219.41 | 200.164 | 8.57973 | 236.79 | 549.949 | 550.005
219.41 | 200.164 | 8.5793 | 236.436 | 549.949 | 550.005
219.41 | 200.164 | 8.57886 | 236.075 | 549.949 | 550.005
219.411 | 200.164 | 8.57858 | 235.705 | 549.949 | 550.005
219.411 | 200.164 | 8.57837 | 235.336 | 549.949 | 550.005
219.411 | 200.164 | 8.57804 | 234.968 | 549.949 | 550.005
219.411 | 200.164 | 8.57766 | 234.599 | 549.949 | 550.005
219.411 | 200.164 | 8.57736 | 234.234 | 549.949 | 550.005
219.411 | 200.164 | 8.57695 | 233.872 | 549.949 | 550.005
219.411 | 200.164 | 8.57653 | 233.511 | 549.949 | 550.005
219.411 | 200.164 | 8.57635 | 233.156 | 549.949 | 550.005
219.411 | 200.164 | 8.57621 | 232.796 | 549.949 | 550.005
219.411 | 200.164 | 8.57599 | 232.434 | 549.949 | 550.005
219.411 | 200.164 | 8.57571 | 232.075 | 549.949 | 550.005
219.411 | 200.164 | 8.57553 | 231.712 | 549.949 | 550.005
219.411 | 200.164 | 8.57546 | 231.35 | 549.949 | 550.005
219.411 | 200.164 | 8.57522 | 231.001 | 549.964 | 550.005
219.411 | 200.164 | 8.57511 | 230.592 | 549.964 | 550.005
219.411 | 200.164 | 8.57499 | 230.176 | 549.964 | 550.007
219.411 | 200.164 | 8.57463 | 229.824 | 549.964 | 550.007
219.411 | 200.164 | 8.57445 | 229.469 | 549.964 | 550.007
219.411 | 200.164 | 8.57443 | 229.104 | 549.964 | 550.007
219.411 | 200.164 | 8.57428 | 228.736 | 549.964 | 550.007
219.411 | 200.164 | 8.574 | 228.374 | 549.964 | 550.007
219.411 | 200.164 | 8.5738 | 228.013 | 549.964 | 550.007
219.411 | 200.164 | 8.57381 | 227.645 | 549.964 | 550.007
219.411 | 200.164 | 8.57367 | 227.278 | 549.964 | 550.007
219.411 | 200.164 | 8.57327 | 226.915 | 549.964 | 550.007
219.411 | 200.164 | 8.57302 | 226.55 | 549.964 | 550.007
219.411 | 200.164 | 8.57291 | 226.186 | 549.964 | 550.007
219.411 | 200.164 | 8.57266 | 225.824 | 549.964 | 550.007
219.411 | 200.164 | 8.57231 | 225.462 | 549.964 | 550.007
219.411 | 200.164 | 8.5721 | 225.106 | 549.964 | 550.007
219.411 | 200.164 | 8.57201 | 224.746 | 549.964 | 550.007
219.411 | 200.164 | 8.57195 | 224.383 | 549.964 | 550.007
219.411 | 200.164 | 8.57173 | 224.021 | 549.964 | 550.007
219.411 | 200.164 | 8.57147 | 223.659 | 549.963 | 550.007
219.411 | 200.164 | 8.57149 | 223.298 | 549.963 | 550.007
219.411 | 200.164 | 8.57156 | 222.937 | 549.963 | 550.013
219.411 | 200.164 | 8.57133 | 222.58 | 549.963 | 550.013
219.411 | 200.164 | 8.57109 | 222.224 | 549.963 | 550.013
219.411 | 200.164 | 8.57121 | 221.864 | 549.963 | 550.013
219.411 | 200.164 | 8.57141 | 221.507 | 549.963 | 550.013
219.411 | 200.164 | 8.57112 | 221.15 | 549.963 | 550.013
219.411 | 200.164 | 8.57053 | 220.788 | 549.963 | 550.013
219.411 | 200.164 | 8.5704 | 220.426 | 549.963 | 550.013
219.411 | 200.164 | 8.57053 | 220.069 | 549.963 | 550.013
219.411 | 200.164 | 8.5703 | 219.717 | 549.963 | 550.013
219.411 | 200.164 | 8.56989 | 219.362 | 549.963 | 550.013
219.411 | 200.164 | 8.56982 | 219.004 | 549.963 | 550.013
219.411 | 200.164 | 8.56993 | 218.649 | 549.963 | 550.013
219.411 | 200.164 | 8.56982 | 218.289 | 549.963 | 550.013
219.411 | 200.164 | 8.56949 | 217.928 | 549.963 | 550.013
219.411 | 200.164 | 8.56925 | 217.566 | 549.963 | 550.013
219.411 | 200.164 | 8.56922 | 217.208 | 549.963 | 550.013
219.411 | 200.164 | 8.56917 | 216.848 | 549.963 | 550.013
219.411 | 200.164 | 8.5689 | 216.488 | 549.951 | 550.013
219.411 | 200.164 | 8.56864 | 216.131 | 549.951 | 550.013
219.411 | 200.164 | 8.56857 | 215.77 | 549.951 | 550.02
219.411 | 200.164 | 8.56846 | 215.417 | 549.951 | 550.02
219.411 | 200.164 | 8.56832 | 215.063 | 549.951 | 550.02
219.411 | 200.164 | 8.5683 | 214.696 | 549.951 | 550.02
219.411 | 200.164 | 8.56825 | 214.33 | 549.951 | 550.02
219.411 | 200.164 | 8.56801 | 213.972 | 549.951 | 550.02
219.411 | 200.164 | 8.56772 | 213.615 | 549.951 | 550.02
219.411 | 200.164 | 8.56762 | 213.257 | 549.951 | 550.02
219.411 | 200.164 | 8.56766 | 212.9 | 549.951 | 550.02
219.411 | 200.164 | 8.56743 | 212.539 | 549.951 | 550.02
219.411 | 200.165 | 8.56706 | 212.177 | 549.951 | 550.02
219.411 | 200.165 | 8.5669 | 211.819 | 549.951 | 550.02
219.411 | 200.165 | 8.56688 | 211.46 | 549.951 | 550.02
219.411 | 200.165 | 8.56659 | 211.103 | 549.951 | 550.02
219.411 | 200.165 | 8.56611 | 210.752 | 549.951 | 550.02
219.411 | 200.165 | 8.56599 | 210.395 | 549.951 | 550.02
219.411 | 200.165 | 8.5661 | 210.033 | 549.951 | 550.02
219.412 | 200.165 | 8.56595 | 209.677 | 549.968 | 550.02
219.412 | 200.165 | 8.56563 | 209.323 | 549.968 | 550.02
219.412 | 200.165 | 8.56543 | 208.906 | 549.968 | 550.022
219.412 | 200.165 | 8.56529 | 208.554 | 549.968 | 550.022
219.412 | 200.165 | 8.56502 | 208.137 | 549.968 | 550.022
219.412 | 200.165 | 8.56494 | 207.727 | 549.968 | 550.022
219.412 | 200.165 | 8.56456 | 207.376 | 549.968 | 550.022
219.412 | 200.165 | 8.56444 | 207.019 | 549.968 | 550.022
219.412 | 200.165 | 8.56444 | 206.662 | 549.968 | 550.022
219.412 | 200.165 | 8.56422 | 206.306 | 549.968 | 550.022
219.412 | 200.165 | 8.56397 | 205.945 | 549.968 | 550.022
219.412 | 200.165 | 8.56392 | 205.582 | 549.968 | 550.022
219.412 | 200.165 | 8.56388 | 205.218 | 549.968 | 550.022
219.412 | 200.165 | 8.56349 | 204.862 | 549.968 | 550.022
219.412 | 200.165 | 8.56308 | 204.507 | 549.968 | 550.022
219.412 | 200.165 | 8.56302 | 204.143 | 549.968 | 550.022
219.412 | 200.165 | 8.563 | 203.784 | 549.968 | 550.022
219.412 | 200.165 | 8.56276 | 203.422 | 549.968 | 550.022
219.412 | 200.165 | 8.56255 | 203.063 | 549.968 | 550.022
219.412 | 200.165 | 8.56252 | 202.713 | 549.968 | 550.022
219.412 | 200.165 | 8.56246 | 202.364 | 549.978 | 550.022
219.412 | 200.165 | 8.56211 | 202.009 | 549.978 | 550.022
219.412 | 200.165 | 8.56165 | 201.646 | 549.978 | 550.026
219.412 | 200.165 | 8.56156 | 201.285 | 549.978 | 550.026
219.412 | 200.165 | 8.56152 | 200.931 | 549.978 | 550.026
219.412 | 200.165 | 8.56121 | 200.581 | 549.978 | 550.026
219.412 | 200.165 | 8.56105 | 200.23 | 549.978 | 550.026
219.412 | 200.165 | 8.56118 | 199.875 | 549.978 | 550.026
219.412 | 200.165 | 8.56083 | 199.458 | 549.978 | 550.026
219.412 | 200.165 | 8.5608 | 199.104 | 549.978 | 550.026
219.412 | 200.165 | 8.56048 | 198.75 | 549.978 | 550.026
219.412 | 200.165 | 8.56017 | 198.331 | 549.978 | 550.026
219.412 | 200.165 | 8.55983 | 197.971 | 549.978 | 550.026
219.412 | 200.165 | 8.55963 | 197.62 | 549.978 | 550.026
219.412 | 200.165 | 8.55941 | 197.27 | 549.978 | 550.026
219.412 | 200.165 | 8.55904 | 196.917 | 549.978 | 550.026
219.412 | 200.165 | 8.55859 | 196.568 | 549.978 | 550.026
219.412 | 200.165 | 8.55832 | 196.211 | 549.978 | 550.026
219.412 | 200.165 | 8.55816 | 195.852 | 549.978 | 550.026
219.412 | 200.165 | 8.55791 | 195.496 | 549.978 | 550.026
219.412 | 200.165 | 8.55765 | 195.135 | 549.978 | 550.026
219.412 | 200.165 | 8.55748 | 194.778 | 549.978 | 550.023
219.412 | 200.165 | 8.55735 | 194.423 | 549.978 | 550.023
219.412 | 200.165 | 8.55713 | 194.065 | 549.978 | 550.023
219.412 | 200.165 | 8.55677 | 193.699 | 549.978 | 550.023
219.412 | 200.165 | 8.55653 | 193.336 | 549.978 | 550.023
219.412 | 200.165 | 8.55635 | 192.917 | 549.978 | 550.023
219.412 | 200.165 | 8.55634 | 192.564 | 549.978 | 550.023
219.412 | 200.165 | 8.5562 | 192.205 | 549.978 | 550.023
219.412 | 200.165 | 8.55585 | 191.853 | 549.978 | 550.023
219.412 | 200.165 | 8.55557 | 191.435 | 549.978 | 550.023
219.412 | 200.165 | 8.55526 | 191.076 | 549.978 | 550.023
219.412 | 200.165 | 8.55523 | 190.723 | 549.978 | 550.023
219.412 | 200.165 | 8.55517 | 190.373 | 549.978 | 550.023
219.412 | 200.165 | 8.5549 | 190.02 | 549.978 | 550.023
219.412 | 200.165 | 8.55459 | 189.671 | 549.978 | 550.023
219.412 | 200.165 | 8.55438 | 189.321 | 549.978 | 550.023
219.412 | 200.165 | 8.5541 | 188.905 | 549.978 | 550.023
219.412 | 200.165 | 8.5537 | 188.488 | 549.978 | 550.023
219.412 | 200.165 | 8.55333 | 188.071 | 549.978 | 550.023
219.412 | 200.165 | 8.55303 | 187.655 | 549.982 | 550.022
219.412 | 200.165 | 8.55281 | 187.242 | 549.982 | 550.022
219.412 | 200.165 | 8.55268 | 186.89 | 549.982 | 550.022
219.412 | 200.166 | 8.55244 | 186.534 | 549.982 | 550.022
219.412 | 200.166 | 8.55215 | 186.117 | 549.982 | 550.022
219.412 | 200.166 | 8.55199 | 185.71 | 549.982 | 550.022
219.412 | 200.166 | 8.55166 | 185.296 | 549.982 | 550.022
219.412 | 200.166 | 8.5514 | 184.944 | 549.982 | 550.022
219.412 | 200.166 | 8.55122 | 184.59 | 549.982 | 550.022
219.413 | 200.166 | 8.55112 | 184.235 | 549.982 | 550.022
219.413 | 200.166 | 8.55103 | 183.883 | 549.982 | 550.022
219.413 | 200.166 | 8.55095 | 183.529 | 549.982 | 550.022
219.413 | 200.166 | 8.55084 | 183.173 | 549.982 | 550.022
219.413 | 200.166 | 8.55068 | 182.824 | 549.982 | 550.022
219.413 | 200.166 | 8.5504 | 182.407 | 549.982 | 550.022
219.413 | 200.166 | 8.55013 | 181.989 | 549.982 | 550.022
219.413 | 200.166 | 8.54989 | 181.635 | 549.982 | 550.022
219.413 | 200.166 | 8.5495 | 181.216 | 549.982 | 550.022
219.413 | 200.166 | 8.54942 | 180.867 | 549.982 | 550.027
219.413 | 200.166 | 8.54932 | 180.516 | 549.982 | 550.027
219.413 | 200.166 | 8.54881 | 180.1 | 549.982 | 550.027
219.413 | 200.166 | 8.54857 | 179.748 | 549.982 | 550.027
219.413 | 200.166 | 8.54824 | 179.398 | 549.982 | 550.027
219.413 | 200.166 | 8.54771 | 178.986 | 549.982 | 550.027
219.413 | 200.166 | 8.54727 | 178.575 | 549.982 | 550.027
219.413 | 200.166 | 8.54688 | 178.169 | 549.982 | 550.027
219.413 | 200.166 | 8.54636 | 177.756 | 549.982 | 550.027
219.413 | 200.166 | 8.54603 | 177.405 | 549.982 | 550.027
219.413 | 200.166 | 8.54547 | 176.991 | 549.982 | 550.027
219.413 | 200.166 | 8.5452 | 176.641 | 549.982 | 550.027
219.413 | 200.166 | 8.54478 | 176.283 | 549.982 | 550.027
219.413 | 200.166 | 8.54432 | 175.926 | 549.982 | 550.027
219.413 | 200.166 | 8.54378 | 175.511 | 549.982 | 550.027
219.413 | 200.166 | 8.5433 | 175.099 | 549.982 | 550.027
219.413 | 200.166 | 8.5429 | 174.747 | 549.982 | 550.027
219.413 | 200.166 | 8.54255 | 174.391 | 549.982 | 550.027
219.413 | 200.166 | 8.54205 | 173.973 | 549.986 | 550.036
219.413 | 200.166 | 8.54167 | 173.624 | 549.986 | 550.036
219.413 | 200.166 | 8.5412 | 173.205 | 549.986 | 550.036
219.413 | 200.166 | 8.54084 | 172.788 | 549.986 | 550.036
219.413 | 200.166 | 8.54045 | 172.372 | 549.986 | 550.036
219.413 | 200.166 | 8.53995 | 171.952 | 549.986 | 550.036
219.413 | 200.166 | 8.53958 | 171.6 | 549.986 | 550.036
219.413 | 200.166 | 8.53921 | 171.182 | 549.986 | 550.036
219.413 | 200.166 | 8.53879 | 170.833 | 549.986 | 550.036
219.413 | 200.166 | 8.53841 | 170.419 | 549.986 | 550.036
219.413 | 200.166 | 8.53812 | 170.007 | 549.986 | 550.036
219.413 | 200.166 | 8.53749 | 169.657 | 549.986 | 550.036
219.413 | 200.166 | 8.53716 | 169.245 | 549.986 | 550.036
219.413 | 200.166 | 8.53684 | 168.84 | 549.986 | 550.036
219.413 | 200.166 | 8.53646 | 168.432 | 549.986 | 550.036
219.413 | 200.166 | 8.53606 | 168.023 | 549.986 | 550.036
219.413 | 200.166 | 8.53563 | 167.609 | 549.986 | 550.036
219.413 | 200.166 | 8.53516 | 167.198 | 549.981 | 550.041
219.413 | 200.166 | 8.53462 | 166.788 | 549.981 | 550.041
219.413 | 200.166 | 8.5342 | 166.376 | 549.981 | 550.041
219.413 | 200.166 | 8.53405 | 166.024 | 549.981 | 550.041
219.413 | 200.166 | 8.53358 | 165.609 | 549.981 | 550.041
219.413 | 200.166 | 8.53317 | 165.192 | 549.981 | 550.041
219.413 | 200.166 | 8.53285 | 164.841 | 549.981 | 550.041
219.413 | 200.166 | 8.53274 | 164.492 | 549.981 | 550.041
219.413 | 200.166 | 8.53249 | 164.081 | 549.981 | 550.041
219.413 | 200.166 | 8.53228 | 163.73 | 549.981 | 550.041
219.413 | 200.166 | 8.53207 | 163.378 | 549.981 | 550.041
219.413 | 200.166 | 8.53187 | 162.969 | 549.981 | 550.041
219.413 | 200.166 | 8.53152 | 162.562 | 549.981 | 550.041
219.413 | 200.166 | 8.53124 | 162.144 | 549.981 | 550.041
219.413 | 200.167 | 8.53106 | 161.727 | 549.981 | 550.041
219.413 | 200.167 | 8.53101 | 161.319 | 549.981 | 550.041
219.413 | 200.167 | 8.53096 | 160.912 | 549.981 | 550.041
219.413 | 200.167 | 8.53089 | 160.56 | 549.981 | 550.041
219.413 | 200.167 | 8.53085 | 160.207 | 549.984 | 550.041
219.413 | 200.167 | 8.53079 | 159.799 | 549.984 | 550.041
219.414 | 200.167 | 8.53064 | 159.39 | 549.984 | 550.037
219.414 | 200.167 | 8.53053 | 158.974 | 549.984 | 550.037
219.414 | 200.167 | 8.53046 | 158.569 | 549.984 | 550.037
219.414 | 200.167 | 8.53041 | 158.167 | 549.984 | 550.037
219.414 | 200.167 | 8.53042 | 157.751 | 549.984 | 550.037
219.414 | 200.167 | 8.53051 | 157.344 | 549.984 | 550.037
219.414 | 200.167 | 8.53067 | 156.937 | 549.984 | 550.037
219.414 | 200.167 | 8.53074 | 156.529 | 549.984 | 550.037
219.414 | 200.167 | 8.53075 | 156.117 | 549.984 | 550.037
219.414 | 200.167 | 8.53069 | 155.703 | 549.984 | 550.037
219.414 | 200.167 | 8.53065 | 155.295 | 549.984 | 550.037
219.414 | 200.167 | 8.53064 | 154.885 | 549.984 | 550.037
219.414 | 200.167 | 8.53067 | 154.466 | 549.984 | 550.037
219.414 | 200.167 | 8.53069 | 154.057 | 549.984 | 550.037
219.414 | 200.167 | 8.53074 | 153.651 | 549.984 | 550.037
219.414 | 200.167 | 8.53072 | 153.236 | 549.999 | 550.037
219.414 | 200.167 | 8.53064 | 152.887 | 549.999 | 550.037
219.414 | 200.167 | 8.53062 | 152.477 | 549.999 | 550.04
219.414 | 200.167 | 8.53051 | 152.067 | 549.999 | 550.04
219.414 | 200.167 | 8.5304 | 151.662 | 549.999 | 550.04
219.414 | 200.167 | 8.53026 | 151.256 | 549.999 | 550.04
219.414 | 200.167 | 8.53014 | 150.847 | 549.999 | 550.04
219.414 | 200.167 | 8.53005 | 150.434 | 549.999 | 550.04
219.414 | 200.167 | 8.52997 | 150.018 | 549.999 | 550.04
219.414 | 200.167 | 8.52978 | 149.607 | 549.999 | 550.04
219.414 | 200.167 | 8.52962 | 149.2 | 549.999 | 550.04
219.414 | 200.167 | 8.52959 | 148.793 | 549.999 | 550.04
219.414 | 200.167 | 8.52956 | 148.392 | 549.999 | 550.04
219.414 | 200.167 | 8.52944 | 147.993 | 549.999 | 550.04
219.414 | 200.167 | 8.5292 | 147.584 | 549.999 | 550.04
219.414 | 200.167 | 8.529 | 147.182 | 549.999 | 550.04
219.414 | 200.167 | 8.52884 | 146.774 | 549.999 | 550.04
219.414 | 200.167 | 8.52867 | 146.362 | 549.999 | 550.04
219.414 | 200.167 | 8.52863 | 145.949 | 549.999 | 550.041
219.414 | 200.167 | 8.5287 | 145.549 | 549.999 | 550.041
219.414 | 200.167 | 8.52867 | 145.135 | 549.999 | 550.041
219.414 | 200.167 | 8.52855 | 144.719 | 549.999 | 550.041
219.414 | 200.167 | 8.52848 | 144.31 | 549.999 | 550.041
219.414 | 200.167 | 8.52851 | 143.896 | 549.999 | 550.041
219.414 | 200.167 | 8.52847 | 143.486 | 549.999 | 550.041
219.414 | 200.167 | 8.52821 | 143.08 | 549.999 | 550.041
219.414 | 200.167 | 8.52785 | 142.677 | 549.999 | 550.041
219.414 | 200.167 | 8.52756 | 142.275 | 549.999 | 550.041
219.414 | 200.167 | 8.52746 | 141.864 | 549.999 | 550.041
219.414 | 200.167 | 8.52733 | 141.453 | 549.999 | 550.041
219.414 | 200.167 | 8.52723 | 141.045 | 549.999 | 550.041
219.414 | 200.167 | 8.52728 | 140.653 | 549.999 | 550.041
219.414 | 200.167 | 8.52744 | 140.257 | 549.999 | 550.041
219.414 | 200.167 | 8.52734 | 139.856 | 549.999 | 550.041
219.414 | 200.167 | 8.52714 | 139.454 | 549.999 | 550.041
219.414 | 200.167 | 8.52695 | 139.045 | 549.999 | 550.044
219.414 | 200.167 | 8.52681 | 138.646 | 549.999 | 550.044
219.414 | 200.167 | 8.52654 | 138.248 | 549.999 | 550.044
219.414 | 200.167 | 8.52629 | 137.852 | 549.999 | 550.044
219.414 | 200.167 | 8.52634 | 137.449 | 549.999 | 550.044
219.414 | 200.168 | 8.52629 | 137.048 | 549.999 | 550.044
219.414 | 200.168 | 8.5259 | 136.637 | 549.999 | 550.044
219.414 | 200.168 | 8.52552 | 136.229 | 549.999 | 550.044
219.414 | 200.168 | 8.52545 | 135.816 | 549.999 | 550.044
219.414 | 200.168 | 8.52539 | 135.409 | 549.999 | 550.044
219.415 | 200.168 | 8.52507 | 135.002 | 549.999 | 550.044
219.415 | 200.168 | 8.52462 | 134.591 | 549.999 | 550.044
219.415 | 200.168 | 8.52433 | 134.187 | 549.999 | 550.044
219.415 | 200.168 | 8.52415 | 133.784 | 549.999 | 550.044
219.415 | 200.168 | 8.52377 | 133.375 | 550.001 | 550.044
219.415 | 200.168 | 8.52335 | 132.965 | 550.001 | 550.044
219.415 | 200.168 | 8.5231 | 132.557 | 550.001 | 550.04
219.415 | 200.168 | 8.52303 | 132.155 | 550.001 | 550.04
219.415 | 200.168 | 8.52277 | 131.753 | 550.001 | 550.04
219.415 | 200.168 | 8.52251 | 131.346 | 550.001 | 550.04
219.415 | 200.168 | 8.52229 | 130.944 | 550.001 | 550.04
219.415 | 200.168 | 8.52225 | 130.538 | 550.001 | 550.04
219.415 | 200.168 | 8.52201 | 130.137 | 550.001 | 550.04
219.415 | 200.168 | 8.52157 | 129.733 | 550.001 | 550.04
219.415 | 200.168 | 8.52122 | 129.326 | 550.001 | 550.04
219.415 | 200.168 | 8.52097 | 128.922 | 550.001 | 550.04
219.415 | 200.168 | 8.5206 | 128.527 | 550.001 | 550.04
219.415 | 200.168 | 8.52012 | 128.133 | 550.001 | 550.04
219.415 | 200.168 | 8.51968 | 127.736 | 550.001 | 550.04
219.415 | 200.168 | 8.51938 | 127.338 | 550.001 | 550.04
219.415 | 200.168 | 8.51903 | 126.945 | 550.001 | 550.04
219.415 | 200.168 | 8.51866 | 126.547 | 549.999 | 550.04
219.415 | 200.168 | 8.51832 | 126.145 | 549.999 | 550.04
219.415 | 200.168 | 8.51811 | 125.74 | 549.999 | 550.029
219.415 | 200.168 | 8.51773 | 125.332 | 549.999 | 550.029
219.415 | 200.168 | 8.51735 | 124.92 | 549.999 | 550.029
219.415 | 200.168 | 8.51699 | 124.519 | 549.999 | 550.029
219.415 | 200.168 | 8.51648 | 124.12 | 549.999 | 550.029
219.415 | 200.168 | 8.51591 | 123.714 | 549.999 | 550.029
219.415 | 200.168 | 8.51532 | 123.307 | 549.999 | 550.029
219.415 | 200.168 | 8.51488 | 122.899 | 549.999 | 550.029
219.415 | 200.168 | 8.51455 | 122.497 | 549.999 | 550.029
219.415 | 200.168 | 8.51438 | 122.095 | 549.999 | 550.029
219.415 | 200.168 | 8.51429 | 121.694 | 549.999 | 550.029
219.415 | 200.168 | 8.514 | 121.293 | 549.999 | 550.029
219.415 | 200.168 | 8.51346 | 120.884 | 549.999 | 550.029
219.415 | 200.168 | 8.51295 | 120.481 | 549.999 | 550.029
219.415 | 200.168 | 8.51247 | 120.08 | 549.999 | 550.029
219.415 | 200.168 | 8.51189 | 119.685 | 549.999 | 550.029
219.415 | 200.168 | 8.51135 | 119.288 | 550.001 | 550.028
219.415 | 200.168 | 8.51099 | 118.887 | 550.001 | 550.028
219.415 | 200.168 | 8.51073 | 118.489 | 550.001 | 550.028
219.415 | 200.168 | 8.51047 | 118.099 | 550.001 | 550.028
219.415 | 200.168 | 8.51023 | 117.712 | 550.001 | 550.028
219.415 | 200.168 | 8.50994 | 117.312 | 550.001 | 550.028
219.415 | 200.168 | 8.50971 | 116.92 | 550.001 | 550.028
219.415 | 200.168 | 8.5095 | 116.52 | 550.001 | 550.028
219.415 | 200.168 | 8.50916 | 116.117 | 550.001 | 550.028
219.415 | 200.168 | 8.50874 | 115.715 | 550.001 | 550.028
219.415 | 200.168 | 8.50834 | 115.308 | 550.001 | 550.028
219.415 | 200.168 | 8.50799 | 114.907 | 550.001 | 550.028
219.415 | 200.168 | 8.5076 | 114.508 | 550.001 | 550.028
219.415 | 200.168 | 8.50715 | 114.102 | 550.001 | 550.028
219.415 | 200.168 | 8.50693 | 113.7 | 550.001 | 550.028
219.415 | 200.168 | 8.50666 | 113.303 | 550.001 | 550.028
219.415 | 200.169 | 8.50626 | 112.896 | 550.001 | 550.028
219.415 | 200.169 | 8.50582 | 112.495 | 550.003 | 550.035
219.415 | 200.169 | 8.50554 | 112.098 | 550.003 | 550.035
219.415 | 200.169 | 8.50533 | 111.7 | 550.003 | 550.035
219.415 | 200.169 | 8.50488 | 111.298 | 550.003 | 550.035
219.416 | 200.169 | 8.50426 | 110.896 | 550.003 | 550.035
219.416 | 200.169 | 8.50372 | 110.493 | 550.003 | 550.035
219.416 | 200.169 | 8.50342 | 110.101 | 550.003 | 550.035
219.416 | 200.169 | 8.50309 | 109.707 | 550.003 | 550.035
219.416 | 200.169 | 8.50264 | 109.316 | 550.003 | 550.035
219.416 | 200.169 | 8.50229 | 108.926 | 550.003 | 550.035
219.416 | 200.169 | 8.50198 | 108.542 | 550.003 | 550.035
219.416 | 200.169 | 8.5015 | 108.144 | 550.003 | 550.035
219.416 | 200.169 | 8.5009 | 107.751 | 550.003 | 550.035
219.416 | 200.169 | 8.50033 | 107.358 | 550.003 | 550.035
219.416 | 200.169 | 8.49983 | 106.963 | 550.003 | 550.035
219.416 | 200.169 | 8.49937 | 106.573 | 550.003 | 550.035
219.416 | 200.169 | 8.49886 | 106.177 | 549.995 | 550.035
219.416 | 200.169 | 8.49845 | 105.783 | 549.995 | 550.035
219.416 | 200.169 | 8.49813 | 105.382 | 549.995 | 550.035
219.416 | 200.169 | 8.49789 | 104.98 | 549.995 | 550.035
219.416 | 200.169 | 8.49749 | 104.575 | 549.995 | 550.035
219.416 | 200.169 | 8.49713 | 104.176 | 549.995 | 550.035
219.416 | 200.169 | 8.49675 | 103.774 | 549.995 | 550.035
219.416 | 200.169 | 8.49635 | 103.372 | 549.995 | 550.035
219.416 | 200.169 | 8.49577 | 102.97 | 549.995 | 550.035
219.416 | 200.169 | 8.49523 | 102.571 | 549.995 | 550.035
219.416 | 200.169 | 8.49498 | 102.179 | 549.995 | 550.035
219.416 | 200.169 | 8.49467 | 101.791 | 549.995 | 550.035
219.416 | 200.169 | 8.49417 | 101.396 | 549.995 | 550.035
219.416 | 200.169 | 8.49378 | 101.006 | 549.995 | 550.035
219.416 | 200.169 | 8.49368 | 100.615 | 549.995 | 550.035
219.416 | 200.169 | 8.49366 | 100.219 | 549.995 | 550.035
219.416 | 200.169 | 8.49342 | 99.8227 | 549.995 | 550.035
219.416 | 200.169 | 8.49316 | 99.4353 | 550.001 | 550.032
219.416 | 200.169 | 8.49293 | 99.0479 | 550.001 | 550.032
219.416 | 200.169 | 8.49258 | 98.6588 | 550.001 | 550.032
219.416 | 200.169 | 8.49198 | 98.2637 | 550.001 | 550.032
219.416 | 200.169 | 8.49154 | 97.8774 | 550.001 | 550.032
219.416 | 200.169 | 8.49134 | 97.4877 | 550.001 | 550.032
219.416 | 200.169 | 8.49115 | 97.0928 | 550.001 | 550.032
219.416 | 200.169 | 8.49082 | 96.701 | 550.001 | 550.032
219.416 | 200.169 | 8.49063 | 96.31 | 550.001 | 550.032
219.416 | 200.169 | 8.49051 | 95.9234 | 550.001 | 550.032
219.416 | 200.169 | 8.49022 | 95.5466 | 550.001 | 550.032
219.416 | 200.169 | 8.48982 | 95.1611 | 550.001 | 550.032
219.416 | 200.169 | 8.48945 | 94.7693 | 550.001 | 550.032
219.416 | 200.169 | 8.48916 | 94.3734 | 550.001 | 550.032
219.416 | 200.169 | 8.48878 | 93.9747 | 550.001 | 550.032
219.416 | 200.169 | 8.4884 | 93.5882 | 550.001 | 550.032
219.416 | 200.169 | 8.48823 | 93.1987 | 550.002 | 550.032
219.416 | 200.169 | 8.48813 | 92.8069 | 550.002 | 550.032
219.416 | 200.169 | 8.48785 | 92.4153 | 550.002 | 550.039
219.416 | 200.169 | 8.48742 | 92.025 | 550.002 | 550.039
219.416 | 200.169 | 8.48709 | 91.6398 | 550.002 | 550.039
219.416 | 200.169 | 8.48684 | 91.2451 | 550.002 | 550.039
219.416 | 200.169 | 8.48642 | 90.8575 | 550.002 | 550.039
219.416 | 200.169 | 8.486 | 90.4718 | 550.002 | 550.039
219.416 | 200.169 | 8.4858 | 90.0867 | 550.002 | 550.039
219.416 | 200.169 | 8.48559 | 89.7037 | 550.002 | 550.039
219.416 | 200.17 | 8.48519 | 89.3198 | 550.002 | 550.039
219.416 | 200.17 | 8.48479 | 88.9404 | 550.002 | 550.039
219.416 | 200.17 | 8.48463 | 88.555 | 550.002 | 550.039
219.416 | 200.17 | 8.48465 | 88.1732 | 550.002 | 550.039
219.416 | 200.17 | 8.48455 | 87.794 | 550.002 | 550.039
219.417 | 200.17 | 8.48416 | 87.4047 | 550.002 | 550.039
219.417 | 200.17 | 8.48374 | 87.0102 | 550.002 | 550.039
219.417 | 200.17 | 8.48341 | 86.6203 | 550.006 | 550.039
219.417 | 200.17 | 8.48301 | 86.2317 | 550.006 | 550.042
219.417 | 200.17 | 8.48263 | 85.846 | 550.006 | 550.042
219.417 | 200.17 | 8.48238 | 85.4564 | 550.006 | 550.042
219.417 | 200.17 | 8.48214 | 85.0651 | 550.006 | 550.042
219.417 | 200.17 | 8.48192 | 84.6709 | 550.006 | 550.042
219.417 | 200.17 | 8.48173 | 84.2861 | 550.006 | 550.042
219.417 | 200.17 | 8.48154 | 83.9093 | 550.006 | 550.042
219.417 | 200.17 | 8.48133 | 83.5234 | 550.006 | 550.042
219.417 | 200.17 | 8.48097 | 83.1412 | 550.006 | 550.042
219.417 | 200.17 | 8.48069 | 82.7627 | 550.006 | 550.042
219.417 | 200.17 | 8.48056 | 82.3785 | 550.006 | 550.042
219.417 | 200.17 | 8.4804 | 81.9919 | 550.006 | 550.042
219.417 | 200.17 | 8.48016 | 81.6127 | 550.006 | 550.042
219.417 | 200.17 | 8.48 | 81.2316 | 550.006 | 550.042
219.417 | 200.17 | 8.4799 | 80.8579 | 550.006 | 550.042
219.417 | 200.17 | 8.47984 | 80.4847 | 550.014 | 550.042
219.417 | 200.17 | 8.47966 | 80.104 | 550.014 | 550.042
219.417 | 200.17 | 8.47944 | 79.7311 | 550.014 | 550.052
219.417 | 200.17 | 8.47931 | 79.3479 | 550.014 | 550.052
219.417 | 200.17 | 8.47913 | 78.9639 | 550.014 | 550.052
219.417 | 200.17 | 8.47902 | 78.585 | 550.014 | 550.052
219.417 | 200.17 | 8.47907 | 78.2081 | 550.014 | 550.052
219.417 | 200.17 | 8.47917 | 77.8338 | 550.014 | 550.052
219.417 | 200.17 | 8.4792 | 77.4463 | 550.014 | 550.052
219.417 | 200.17 | 8.47896 | 77.063 | 550.014 | 550.052
219.417 | 200.17 | 8.47875 | 76.6809 | 550.014 | 550.052
219.417 | 200.17 | 8.47867 | 76.3001 | 550.014 | 550.052
219.417 | 200.17 | 8.47855 | 75.9117 | 550.014 | 550.052
219.417 | 200.17 | 8.47835 | 75.5263 | 550.014 | 550.052
219.417 | 200.17 | 8.47815 | 75.1522 | 550.014 | 550.052
219.417 | 200.17 | 8.47809 | 74.7728 | 550.014 | 550.052
219.417 | 200.17 | 8.47806 | 74.3905 | 550.014 | 550.052
219.417 | 200.17 | 8.47796 | 74.0147 | 550.013 | 550.052
219.417 | 200.17 | 8.47781 | 73.6417 | 550.013 | 550.056
219.417 | 200.17 | 8.47771 | 73.2707 | 550.013 | 550.056
219.417 | 200.17 | 8.4777 | 72.9025 | 550.013 | 550.056
219.417 | 200.17 | 8.4777 | 72.5316 | 550.013 | 550.056
219.417 | 200.17 | 8.47755 | 72.1617 | 550.013 | 550.056
219.417 | 200.17 | 8.47742 | 71.7925 | 550.013 | 550.056
219.417 | 200.17 | 8.47743 | 71.4229 | 550.013 | 550.056
219.417 | 200.17 | 8.47744 | 71.0525 | 550.013 | 550.056
219.417 | 200.17 | 8.47732 | 70.6864 | 550.013 | 550.056
219.417 | 200.17 | 8.47703 | 70.318 | 550.013 | 550.056
219.417 | 200.17 | 8.47675 | 69.9442 | 550.013 | 550.056
219.417 | 200.17 | 8.47666 | 69.5833 | 550.013 | 550.056
219.417 | 200.17 | 8.4765 | 69.2142 | 550.013 | 550.056
219.417 | 200.17 | 8.47641 | 68.8419 | 550.013 | 550.056
219.417 | 200.17 | 8.47623 | 68.4649 | 550.013 | 550.056
219.417 | 200.17 | 8.47601 | 68.0954 | 550.021 | 550.056
219.417 | 200.17 | 8.47587 | 67.7209 | 550.021 | 550.056
219.417 | 200.17 | 8.47563 | 67.3471 | 550.021 | 550.068
219.417 | 200.17 | 8.47542 | 66.9737 | 550.021 | 550.068
219.417 | 200.171 | 8.47518 | 66.6022 | 550.021 | 550.068
219.417 | 200.171 | 8.47503 | 66.2344 | 550.021 | 550.068
219.417 | 200.171 | 8.47478 | 65.8603 | 550.021 | 550.068
219.417 | 200.171 | 8.47442 | 65.4928 | 550.021 | 550.068
219.417 | 200.171 | 8.47413 | 65.123 | 550.021 | 550.068
219.418 | 200.171 | 8.47403 | 64.7532 | 550.021 | 550.068
219.418 | 200.171 | 8.47411 | 64.3815 | 550.021 | 550.068
219.418 | 200.171 | 8.47415 | 64.017 | 550.021 | 550.068
219.418 | 200.171 | 8.47401 | 63.65 | 550.021 | 550.068
219.418 | 200.171 | 8.47383 | 63.2817 | 550.021 | 550.068
219.418 | 200.171 | 8.47369 | 62.9118 | 550.021 | 550.068
219.418 | 200.171 | 8.47345 | 62.5495 | 550.021 | 550.068
219.418 | 200.171 | 8.47312 | 62.1947 | 550.021 | 550.068
219.418 | 200.171 | 8.47296 | 61.8441 | 550.026 | 550.068
219.418 | 200.171 | 8.47303 | 61.4819 | 550.026 | 550.074
219.418 | 200.171 | 8.47305 | 61.1193 | 550.026 | 550.074
219.418 | 200.171 | 8.47299 | 60.7483 | 550.026 | 550.074
219.418 | 200.171 | 8.47304 | 60.3857 | 550.026 | 550.074
219.418 | 200.171 | 8.47319 | 60.023 | 550.026 | 550.074
219.418 | 200.171 | 8.47312 | 59.6495 | 550.026 | 550.074
219.418 | 200.171 | 8.47283 | 59.2872 | 550.026 | 550.074
219.418 | 200.171 | 8.47257 | 58.9206 | 550.026 | 550.074
219.418 | 200.171 | 8.47244 | 58.5565 | 550.026 | 550.074
219.418 | 200.171 | 8.47232 | 58.1893 | 550.026 | 550.074
219.418 | 200.171 | 8.47208 | 57.819 | 550.026 | 550.074
219.418 | 200.171 | 8.47196 | 57.4514 | 550.026 | 550.074
219.418 | 200.171 | 8.47185 | 57.091 | 550.026 | 550.074
219.418 | 200.171 | 8.47177 | 56.7314 | 550.026 | 550.074
219.418 | 200.171 | 8.47159 | 56.3671 | 550.026 | 550.074
219.418 | 200.171 | 8.47151 | 56.0002 | 550.03 | 550.074
219.418 | 200.171 | 8.47141 | 55.6323 | 550.03 | 550.074
219.418 | 200.171 | 8.47121 | 55.2689 | 550.03 | 550.087
219.418 | 200.171 | 8.471 | 54.9134 | 550.03 | 550.087
219.418 | 200.171 | 8.4708 | 54.5559 | 550.03 | 550.087
219.418 | 200.171 | 8.47068 | 54.194 | 550.03 | 550.087
219.418 | 200.171 | 8.47049 | 53.8371 | 550.03 | 550.087
219.418 | 200.171 | 8.47026 | 53.4802 | 550.03 | 550.087
219.418 | 200.171 | 8.47014 | 53.1181 | 550.03 | 550.087
219.418 | 200.171 | 8.47004 | 52.7641 | 550.03 | 550.087
219.418 | 200.171 | 8.46998 | 52.4042 | 550.03 | 550.087
219.418 | 200.171 | 8.46987 | 52.0463 | 550.03 | 550.087
219.418 | 200.171 | 8.46971 | 51.6852 | 550.03 | 550.087
219.418 | 200.171 | 8.46949 | 51.332 | 550.03 | 550.087
219.418 | 200.171 | 8.46934 | 50.9763 | 550.03 | 550.087
219.418 | 200.171 | 8.46923 | 50.6263 | 550.03 | 550.087
219.418 | 200.171 | 8.46904 | 50.2721 | 550.03 | 550.087
219.418 | 200.171 | 8.46886 | 49.9095 | 550.037 | 550.087
219.418 | 200.171 | 8.46882 | 49.5531 | 550.037 | 550.079
219.418 | 200.171 | 8.46876 | 49.1952 | 550.037 | 550.079
219.418 | 200.171 | 8.46839 | 48.8284 | 550.037 | 550.079
219.418 | 200.171 | 8.46795 | 48.464 | 550.037 | 550.079
219.418 | 200.171 | 8.46782 | 48.1015 | 550.037 | 550.079
219.418 | 200.171 | 8.46777 | 47.7455 | 550.037 | 550.079
219.418 | 200.171 | 8.46745 | 47.3932 | 550.037 | 550.079
219.418 | 200.171 | 8.46703 | 47.0335 | 550.037 | 550.079
219.418 | 200.171 | 8.46695 | 46.6813 | 550.037 | 550.079
219.418 | 200.171 | 8.46703 | 46.3244 | 550.037 | 550.079
219.418 | 200.171 | 8.46684 | 45.9685 | 550.037 | 550.079
219.418 | 200.171 | 8.46651 | 45.6154 | 550.037 | 550.079
219.418 | 200.171 | 8.4662 | 45.2657 | 550.037 | 550.079
219.418 | 200.172 | 8.46601 | 44.9051 | 550.037 | 550.079
219.418 | 200.172 | 8.46578 | 44.5548 | 550.037 | 550.079
219.418 | 200.172 | 8.46566 | 44.1503 | 550.037 | 550.079
219.418 | 200.172 | 8.46559 | 43.8006 | 550.037 | 550.079
219.418 | 200.172 | 8.465 | 43.396 | 550.044 | 550.077
219.419 | 200.172 | 8.46506 | 42.9899 | 550.044 | 550.077
219.419 | 200.172 | 8.46498 | 42.6355 | 550.044 | 550.077
219.419 | 200.172 | 8.46494 | 42.2813 | 550.044 | 550.077
219.419 | 200.172 | 8.46421 | 41.8742 | 550.044 | 550.077
219.419 | 200.172 | 8.46414 | 41.5205 | 550.044 | 550.077
219.419 | 200.172 | 8.4641 | 41.1685 | 550.044 | 550.077
219.419 | 200.172 | 8.46387 | 40.816 | 550.044 | 550.077
219.419 | 200.172 | 8.46349 | 40.4643 | 550.044 | 550.077
219.419 | 200.172 | 8.46319 | 40.1131 | 550.044 | 550.077
219.419 | 200.172 | 8.463 | 39.7619 | 550.044 | 550.077
219.419 | 200.172 | 8.4628 | 39.4051 | 550.044 | 550.077
219.419 | 200.172 | 8.46254 | 39.0525 | 550.044 | 550.077
219.419 | 200.172 | 8.46236 | 38.6456 | 550.044 | 550.077
219.419 | 200.172 | 8.46216 | 38.2903 | 550.044 | 550.077
219.419 | 200.172 | 8.46247 | 37.886 | 550.046 | 550.085
219.419 | 200.172 | 8.46226 | 37.4832 | 550.046 | 550.085
219.419 | 200.172 | 8.46192 | 37.0816 | 550.046 | 550.085
219.419 | 200.172 | 8.46183 | 36.678 | 550.046 | 550.085
219.419 | 200.172 | 8.46154 | 36.2769 | 550.046 | 550.085
219.419 | 200.172 | 8.46162 | 35.8852 | 550.046 | 550.085
219.419 | 200.172 | 8.46127 | 35.4873 | 550.046 | 550.085
219.419 | 200.172 | 8.4614 | 35.0936 | 550.046 | 550.085
219.419 | 200.172 | 8.46097 | 34.7047 | 550.046 | 550.085
219.419 | 200.172 | 8.461 | 34.3086 | 550.046 | 550.085
219.419 | 200.172 | 8.4605 | 33.9072 | 550.046 | 550.085
219.419 | 200.172 | 8.46025 | 33.5526 | 550.046 | 550.085
219.419 | 200.172 | 8.46016 | 33.1455 | 550.046 | 550.085
219.419 | 200.172 | 8.45984 | 32.79 | 550.046 | 550.085
219.419 | 200.172 | 8.4596 | 32.4381 | 550.046 | 550.085
219.419 | 200.172 | 8.45945 | 32.0414 | 550.05 | 550.095
219.419 | 200.172 | 8.45939 | 31.6417 | 550.05 | 550.095
219.419 | 200.172 | 8.45906 | 31.2379 | 550.05 | 550.095
219.419 | 200.172 | 8.45897 | 30.8862 | 550.05 | 550.095
219.419 | 200.172 | 8.4588 | 30.535 | 550.05 | 550.095
219.419 | 200.172 | 8.45861 | 30.1365 | 550.05 | 550.095
219.419 | 200.172 | 8.45852 | 29.7392 | 550.05 | 550.095
219.419 | 200.172 | 8.45832 | 29.3373 | 550.05 | 550.095
219.419 | 200.172 | 8.45821 | 28.9436 | 550.05 | 550.095
219.419 | 200.172 | 8.45801 | 28.5469 | 550.05 | 550.095
219.419 | 200.172 | 8.45787 | 28.1611 | 550.05 | 550.095
219.419 | 200.172 | 8.45767 | 27.7734 | 550.05 | 550.095
219.419 | 200.172 | 8.45732 | 27.381 | 550.05 | 550.095
219.419 | 200.172 | 8.45719 | 26.9908 | 550.05 | 550.095
219.419 | 200.172 | 8.45694 | 26.5972 | 550.054 | 550.095
219.419 | 200.172 | 8.45653 | 26.2063 | 550.054 | 550.095
219.419 | 200.172 | 8.45662 | 25.8077 | 550.054 | 550.091
219.419 | 200.172 | 8.45623 | 25.4112 | 550.054 | 550.091
219.419 | 200.172 | 8.45628 | 25.0078 | 550.054 | 550.091
219.419 | 200.172 | 8.45607 | 24.6072 | 550.054 | 550.091
219.419 | 200.173 | 8.45583 | 24.213 | 550.054 | 550.091
219.419 | 200.173 | 8.45571 | 23.8169 | 550.054 | 550.091
219.419 | 200.173 | 8.45563 | 23.4216 | 550.054 | 550.091
219.419 | 200.173 | 8.45538 | 23.026 | 550.054 | 550.091
219.419 | 200.173 | 8.4555 | 22.6409 | 550.054 | 550.091
219.42 | 200.173 | 8.45521 | 22.2521 | 550.054 | 550.091
219.42 | 200.173 | 8.45495 | 21.8639 | 550.054 | 550.091
219.42 | 200.173 | 8.45506 | 21.4682 | 550.054 | 550.091
219.42 | 200.173 | 8.45437 | 21.0869 | 550.054 | 550.091
219.42 | 200.173 | 8.45465 | 20.7057 | 550.049 | 550.091
219.42 | 200.173 | 8.45405 | 20.3272 | 550.049 | 550.092
219.42 | 200.173 | 8.45379 | 19.9443 | 550.049 | 550.092
219.42 | 200.173 | 8.45372 | 19.5638 | 550.049 | 550.092
219.42 | 200.173 | 8.45301 | 19.1852 | 550.049 | 550.092
219.42 | 200.173 | 8.45314 | 18.8111 | 550.049 | 550.092
219.42 | 200.173 | 8.45254 | 18.4353 | 550.049 | 550.092
219.42 | 200.173 | 8.45226 | 18.0516 | 550.049 | 550.092
219.42 | 200.173 | 8.45206 | 17.6745 | 550.049 | 550.092
219.42 | 200.173 | 8.45152 | 17.297 | 550.049 | 550.092
219.42 | 200.173 | 8.45139 | 16.9232 | 550.049 | 550.092
219.42 | 200.173 | 8.45105 | 16.5547 | 550.049 | 550.092
219.42 | 200.173 | 8.45099 | 16.1841 | 550.049 | 550.092
219.42 | 200.173 | 8.45078 | 15.8096 | 550.049 | 550.092
219.42 | 200.173 | 8.45084 | 15.4283 | 550.048 | 550.092
219.42 | 200.173 | 8.45059 | 15.0574 | 550.048 | 550.084
219.42 | 200.173 | 8.4508 | 14.6893 | 550.048 | 550.084
219.42 | 200.173 | 8.45071 | 14.3227 | 550.048 | 550.084
219.42 | 200.173 | 8.45044 | 13.9595 | 550.048 | 550.084
219.42 | 200.173 | 8.45053 | 13.5928 | 550.048 | 550.084
219.42 | 200.173 | 8.45039 | 13.2397 | 550.048 | 550.084
219.42 | 200.173 | 8.45083 | 12.8859 | 550.048 | 550.084
219.42 | 200.173 | 8.45056 | 12.5239 | 550.048 | 550.084
219.42 | 200.173 | 8.45076 | 12.13 | 550.048 | 550.084
219.42 | 200.173 | 8.45087 | 11.7784 | 550.048 | 550.084
219.42 | 200.173 | 8.45115 | 11.4259 | 550.048 | 550.084
219.42 | 200.173 | 8.45106 | 11.0676 | 550.048 | 550.084
219.42 | 200.173 | 8.45125 | 10.7151 | 550.048 | 550.084
219.42 | 200.173 | 8.45137 | 10.3214 | 550.051 | 550.084
219.42 | 200.173 | 8.45147 | 9.97065 | 550.051 | 550.088
219.42 | 200.173 | 8.45128 | 9.61257 | 550.051 | 550.088
219.42 | 200.173 | 8.4513 | 9.21546 | 550.051 | 550.088
219.42 | 200.173 | 8.45148 | 8.85718 | 550.051 | 550.088
219.42 | 200.173 | 8.45113 | 8.5073 | 550.051 | 550.088
219.42 | 200.173 | 8.45096 | 8.11146 | 550.051 | 550.088
219.42 | 200.173 | 8.45074 | 7.71576 | 550.051 | 550.088
219.42 | 200.173 | 8.4504 | 7.3654 | 550.051 | 550.088
219.42 | 200.173 | 8.45036 | 6.96948 | 550.051 | 550.088
219.42 | 200.173 | 8.45 | 6.5725 | 550.051 | 550.088
219.42 | 200.173 | 8.44935 | 6.18094 | 550.051 | 550.088
219.42 | 200.173 | 8.44876 | 5.79698 | 550.051 | 550.088
219.42 | 200.174 | 8.44859 | 5.41276 | 550.06 | 550.088
219.42 | 200.174 | 8.44854 | 5.03068 | 550.06 | 550.088
219.42 | 200.174 | 8.44816 | 4.64825 | 550.06 | 550.088
219.42 | 200.174 | 8.44737 | 4.26318 | 550.06 | 550.088
219.421 | 200.174 | 8.44678 | 3.87434 | 550.06 | 550.088
219.421 | 200.174 | 8.44638 | 3.48401 | 550.06 | 550.088
219.421 | 200.174 | 8.44578 | 3.10184 | 550.06 | 550.088
219.421 | 200.174 | 8.44542 | 2.71827 | 550.06 | 550.088
219.421 | 200.174 | 8.44502 | 2.34092 | 550.06 | 550.088
219.421 | 200.174 | 8.44463 | 1.96576 | 550.06 | 550.088
219.421 | 200.174 | 8.44435 | 1.6075 | 550.06 | 550.088
219.451 | 200.204 | 8.43798 | 1.25634 | 549.659 | 549.705
219.534 | 200.287 | 8.41545 | 1.2795 | 542.786 | 542.73
219.618 | 200.371 | 8.38752 | 1.28925 | 533.611 | 533.394
219.701 | 200.454 | 8.36268 | 1.27985 | 524.605 | 524.232
219.784 | 200.537 | 8.34581 | 1.29062 | 515.916 | 515.39
219.868 | 200.621 | 8.32408 | 1.2868 | 507.293 | 506.557
219.951 | 200.704 | 8.29982 | 1.28798 | 498.76 | 497.755
220.034 | 200.787 | 8.28196 | 1.29161 | 490.498 | 489.263
220.118 | 200.871 | 8.27495 | 1.29739 | 482.617 | 481.263
220.201 | 200.954 | 8.25672 | 1.29966 | 474.833 | 473.297
220.284 | 201.037 | 8.23483 | 1.28045 | 467.352 | 465.672
220.368 | 201.121 | 8.21655 | 1.28638 | 459.657 | 457.793
220.451 | 201.204 | 8.20355 | 1.29568 | 452.303 | 450.254
220.534 | 201.287 | 8.19634 | 1.28648 | 445.414 | 443.316
220.618 | 201.371 | 8.17744 | 1.29716 | 438.601 | 436.356
220.701 | 201.454 | 8.16176 | 1.28664 | 431.743 | 429.239
220.784 | 201.537 | 8.14743 | 1.29538 | 424.808 | 422.097
220.868 | 201.621 | 8.13347 | 1.28263 | 418.373 | 415.521
220.951 | 201.704 | 8.12549 | 1.28598 | 412.2 | 409.2
221.034 | 201.787 | 8.10944 | 1.28048 | 405.889 | 402.707
221.118 | 201.871 | 8.09275 | 1.29144 | 399.51 | 396.098
221.201 | 201.954 | 8.08227 | 1.29822 | 393.284 | 389.696
221.284 | 202.037 | 8.0699 | 1.28262 | 387.602 | 383.956
221.368 | 202.121 | 8.05801 | 1.28111 | 381.786 | 377.973
221.451 | 202.204 | 8.04554 | 1.28511 | 376.187 | 372.254
221.534 | 202.287 | 8.0285 | 1.28511 | 370.259 | 366.16
221.618 | 202.371 | 8.02203 | 1.27872 | 364.763 | 360.616
221.701 | 202.454 | 8.01366 | 1.28863 | 359.488 | 355.176
221.784 | 202.537 | 8.00249 | 1.28873 | 354.18 | 349.752
221.868 | 202.621 | 7.98695 | 1.26907 | 348.938 | 344.448
221.951 | 202.704 | 7.97423 | 1.29108 | 343.617 | 339.092
222.034 | 202.787 | 7.96584 | 1.28501 | 338.455 | 334.115
222.118 | 202.871 | 7.96338 | 1.28 | 333.67 | 329.109
222.201 | 202.954 | 7.95142 | 1.28464 | 328.913 | 324.158
222.284 | 203.037 | 7.93687 | 1.2842 | 324.036 | 319.196
222.368 | 203.121 | 7.92659 | 1.2886 | 319.247 | 314.404
222.451 | 203.204 | 7.91791 | 1.2865 | 314.392 | 309.661
222.534 | 203.287 | 7.91224 | 1.28147 | 309.939 | 304.978
222.618 | 203.371 | 7.90508 | 1.28427 | 305.523 | 300.532
222.701 | 203.454 | 7.89517 | 1.28795 | 301.099 | 295.983
222.784 | 203.537 | 7.88191 | 1.28428 | 296.738 | 291.595
222.868 | 203.621 | 7.87106 | 1.28323 | 292.231 | 287.035
222.951 | 203.704 | 7.86442 | 1.28934 | 287.903 | 282.606
223.034 | 203.787 | 7.86301 | 1.27324 | 283.953 | 278.619
223.118 | 203.871 | 7.85301 | 1.2917 | 279.897 | 274.444
223.201 | 203.954 | 7.84396 | 1.28938 | 275.785 | 270.318
223.284 | 204.037 | 7.84015 | 1.28633 | 271.816 | 266.266
223.368 | 204.121 | 7.82971 | 1.26977 | 267.684 | 262.029
223.451 | 204.204 | 7.82661 | 1.2842 | 263.812 | 258.216
223.534 | 204.287 | 7.82449 | 1.28469 | 260.108 | 254.497
223.618 | 204.371 | 7.8142 | 1.27499 | 256.438 | 250.706
223.701 | 204.454 | 7.80107 | 1.28431 | 252.744 | 246.943
223.784 | 204.537 | 7.79304 | 1.27504 | 249.105 | 243.359
223.868 | 204.621 | 7.78371 | 1.28574 | 245.448 | 239.512
223.951 | 204.704 | 7.77769 | 1.29302 | 241.837 | 236.01
224.034 | 204.787 | 7.7793 | 1.27678 | 238.392 | 232.569
224.118 | 204.871 | 7.77443 | 1.27976 | 235.058 | 229.189
224.201 | 204.954 | 7.7638 | 1.29166 | 231.737 | 225.863
224.284 | 205.037 | 7.75506 | 1.27583 | 228.465 | 222.575
224.368 | 205.121 | 7.74515 | 1.27668 | 225.273 | 219.232
224.451 | 205.204 | 7.73914 | 1.29299 | 221.917 | 215.907
224.534 | 205.287 | 7.73861 | 1.27259 | 218.778 | 212.853
224.618 | 205.371 | 7.73866 | 1.27672 | 215.715 | 209.766
224.701 | 205.454 | 7.73204 | 1.27794 | 212.646 | 206.708
224.784 | 205.537 | 7.72345 | 1.27749 | 209.689 | 203.726
224.868 | 205.621 | 7.71241 | 1.27411 | 206.76 | 200.706
224.951 | 205.704 | 7.7065 | 1.27984 | 203.775 | 197.784
225.034 | 205.787 | 7.69944 | 1.28539 | 200.887 | 194.931
225.118 | 205.871 | 7.70079 | 1.27848 | 198.037 | 192.229
225.201 | 205.954 | 7.70127 | 1.28472 | 195.333 | 189.443
225.284 | 206.037 | 7.6936 | 1.27838 | 192.57 | 186.615
225.368 | 206.121 | 7.68601 | 1.2763 | 189.907 | 183.955
225.451 | 206.204 | 7.67888 | 1.27573 | 187.237 | 181.293
225.534 | 206.287 | 7.67239 | 1.28466 | 184.673 | 178.687
225.618 | 206.371 | 7.6645 | 1.28302 | 182.042 | 176.037
225.701 | 206.454 | 7.66077 | 1.2842 | 179.515 | 173.699
225.784 | 206.537 | 7.66121 | 1.28338 | 176.996 | 171.28
225.868 | 206.621 | 7.66277 | 1.27725 | 174.53 | 168.784
225.951 | 206.704 | 7.65697 | 1.2875 | 172.154 | 166.44
226.034 | 206.787 | 7.65034 | 1.27754 | 169.829 | 164.065
226.118 | 206.871 | 7.64443 | 1.27836 | 167.477 | 161.801
226.201 | 206.954 | 7.64054 | 1.27058 | 165.263 | 159.453
226.284 | 207.037 | 7.63418 | 1.28459 | 162.959 | 157.19
226.368 | 207.121 | 7.63103 | 1.27452 | 160.71 | 155.113
226.451 | 207.204 | 7.63374 | 1.28493 | 158.484 | 152.999
226.534 | 207.287 | 7.63395 | 1.27938 | 156.358 | 150.794
226.618 | 207.371 | 7.6284 | 1.27846 | 154.307 | 148.665
226.701 | 207.454 | 7.62244 | 1.27236 | 152.273 | 146.652
226.784 | 207.537 | 7.61622 | 1.28772 | 150.279 | 144.598
226.868 | 207.621 | 7.60896 | 1.27924 | 148.199 | 142.562
226.951 | 207.704 | 7.60455 | 1.28528 | 146.013 | 140.593
227.034 | 207.787 | 7.60043 | 1.28431 | 144.189 | 138.767
227.118 | 207.871 | 7.60267 | 1.27815 | 142.209 | 136.97
227.201 | 207.954 | 7.60629 | 1.27723 | 140.426 | 135.069
227.284 | 208.037 | 7.60204 | 1.27604 | 138.568 | 133.177
227.368 | 208.121 | 7.59606 | 1.28484 | 136.829 | 131.397
227.451 | 208.204 | 7.59178 | 1.28478 | 134.818 | 129.625
227.534 | 208.287 | 7.58674 | 1.28195 | 133.14 | 127.919
227.618 | 208.371 | 7.58128 | 1.2746 | 131.372 | 126.083
227.701 | 208.454 | 7.57732 | 1.28129 | 129.702 | 124.585
227.784 | 208.537 | 7.57991 | 1.28363 | 127.959 | 122.907
227.868 | 208.621 | 7.58411 | 1.28068 | 126.17 | 121.291
227.951 | 208.704 | 7.57997 | 1.29168 | 124.586 | 119.675
228.034 | 208.787 | 7.57468 | 1.27589 | 123.019 | 118.11
228.118 | 208.871 | 7.56972 | 1.28481 | 121.459 | 116.534
228.201 | 208.954 | 7.56604 | 1.27394 | 119.885 | 115.075
228.284 | 209.037 | 7.56164 | 1.27373 | 118.426 | 113.554
228.368 | 209.121 | 7.55707 | 1.28551 | 116.915 | 112.049
228.451 | 209.204 | 7.5543 | 1.27862 | 115.436 | 110.645
228.534 | 209.287 | 7.55096 | 1.2822 | 113.842 | 109.286
228.618 | 209.371 | 7.55471 | 1.275 | 112.297 | 107.932
228.701 | 209.454 | 7.55901 | 1.28024 | 110.913 | 106.473
228.784 | 209.537 | 7.55695 | 1.26974 | 109.581 | 105.128
228.868 | 209.621 | 7.5572 | 1.28139 | 108.286 | 103.84
228.951 | 209.704 | 7.5513 | 1.28628 | 106.956 | 102.574
229.034 | 209.787 | 7.54764 | 1.28095 | 105.728 | 101.436
229.118 | 209.871 | 7.54322 | 1.28894 | 104.422 | 100.167
229.201 | 209.954 | 7.54077 | 1.27547 | 103.014 | 98.8786
229.284 | 210.037 | 7.54355 | 1.28402 | 101.647 | 97.6359
229.368 | 210.121 | 7.54787 | 1.28843 | 100.458 | 96.4087
229.451 | 210.204 | 7.54489 | 1.26696 | 99.2974 | 95.2825
229.534 | 210.287 | 7.54054 | 1.28057 | 98.1299 | 94.1648
229.618 | 210.371 | 7.53452 | 1.27593 | 96.9808 | 93.0916
229.701 | 210.454 | 7.53126 | 1.2769 | 95.8022 | 91.9504
229.784 | 210.537 | 7.52643 | 1.28542 | 94.6473 | 90.8597
229.868 | 210.621 | 7.525 | 1.27623 | 93.4944 | 89.7878
229.951 | 210.704 | 7.52509 | 1.27641 | 92.3884 | 88.7283
230.034 | 210.787 | 7.52539 | 1.27022 | 91.1258 | 87.5832
230.118 | 210.871 | 7.53123 | 1.28488 | 90.0066 | 86.5448
230.201 | 210.954 | 7.53165 | 1.27452 | 89.0547 | 85.5988
230.284 | 211.037 | 7.52788 | 1.28139 | 88.0222 | 84.6657
230.368 | 211.121 | 7.5238 | 1.27524 | 87.0498 | 83.7402
230.451 | 211.204 | 7.51883 | 1.26973 | 86.0276 | 82.7801
230.534 | 211.287 | 7.51584 | 1.27901 | 85.0601 | 81.8383
230.618 | 211.371 | 7.51317 | 1.27606 | 84.097 | 80.9307
230.701 | 211.454 | 7.51034 | 1.27918 | 83.0997 | 80.0021
230.784 | 211.537 | 7.50794 | 1.27798 | 82.1554 | 79.1134
230.868 | 211.621 | 7.50777 | 1.27948 | 81.1004 | 78.1297
230.951 | 211.704 | 7.51243 | 1.27666 | 80.0887 | 77.1881
231.034 | 211.787 | 7.51613 | 1.28909 | 79.2321 | 76.3951
231.118 | 211.871 | 7.51372 | 1.27785 | 78.3461 | 75.569
231.201 | 211.954 | 7.51015 | 1.27166 | 77.567 | 74.7889
231.284 | 212.037 | 7.50591 | 1.28113 | 76.7238 | 73.9546
231.368 | 212.121 | 7.50117 | 1.27466 | 75.8512 | 73.1283
231.451 | 212.204 | 7.4991 | 1.2868 | 74.9945 | 72.3261
231.534 | 212.287 | 7.49738 | 1.28765 | 74.1747 | 71.5486
231.618 | 212.371 | 7.49529 | 1.27758 | 73.3146 | 70.7832
231.701 | 212.454 | 7.49442 | 1.27951 | 72.4932 | 70.0338
231.784 | 212.537 | 7.49483 | 1.27416 | 71.6069 | 69.232
231.868 | 212.621 | 7.50144 | 1.27061 | 70.7673 | 68.446
231.951 | 212.704 | 7.50361 | 1.2728 | 70.0571 | 67.7485
232.034 | 212.787 | 7.50131 | 1.27746 | 69.3603 | 67.0705
232.118 | 212.871 | 7.49606 | 1.29673 | 68.6231 | 66.3855
232.201 | 212.954 | 7.49332 | 1.28502 | 67.8968 | 65.6834
232.284 | 213.037 | 7.4905 | 1.27921 | 67.1731 | 65.012
232.368 | 213.121 | 7.48815 | 1.27 | 66.4533 | 64.3405
232.451 | 213.204 | 7.4861 | 1.28057 | 65.7304 | 63.7005
232.534 | 213.287 | 7.48543 | 1.2729 | 64.9817 | 63.0188
232.618 | 213.371 | 7.49075 | 1.26717 | 64.23 | 62.3406
232.701 | 213.454 | 7.49497 | 1.27968 | 63.5773 | 61.7215
232.784 | 213.537 | 7.49174 | 1.26842 | 62.9574 | 61.119
232.868 | 213.621 | 7.48808 | 1.27879 | 62.3247 | 60.4919
232.951 | 213.704 | 7.4842 | 1.27788 | 61.6633 | 59.8876
233.034 | 213.787 | 7.48037 | 1.28095 | 61.018 | 59.3062
233.118 | 213.871 | 7.47747 | 1.28142 | 60.4084 | 58.7325
233.201 | 213.954 | 7.47474 | 1.2728 | 59.8073 | 58.1888
233.284 | 214.037 | 7.4727 | 1.27336 | 59.2387 | 57.6341
233.368 | 214.121 | 7.47111 | 1.2747 | 58.6501 | 57.095
233.451 | 214.204 | 7.46966 | 1.27657 | 58.101 | 56.5781
233.534 | 214.287 | 7.46802 | 1.27637 | 57.5866 | 56.0569
233.618 | 214.371 | 7.46672 | 1.28137 | 57.0703 | 55.5622
233.701 | 214.454 | 7.46615 | 1.26814 | 56.5605 | 55.0925
233.784 | 214.537 | 7.4651 | 1.28717 | 56.0688 | 54.667
233.868 | 214.621 | 7.46432 | 1.27456 | 55.6036 | 54.1917
233.951 | 214.704 | 7.4635 | 1.27908 | 55.1652 | 53.7496
234.034 | 214.787 | 7.46266 | 1.26953 | 54.7096 | 53.2951
234.046 | 214.799 | 7.46264 | 1.28634 | 54.6615 | 53.2331